## Workorder Data
WO Number: | WO/2023/03211
Production Plan: | 773 | Performance: | 144.92 %
Process duration: | 191 | Availability: | 100 %
|  | Quality: | 100 %
Total Production: | 762
Good: | 762 | OEE: | 100 %
Not Good: | 0
Total Downtime: | 1 Hours 53 Mins 26 Secs
Management: | 1 Hours 53 Mins 26 Secs
Waste: | 0 sec
Created By: | Gertraud Ottomar | Processed By: | Kriemhilde Alina
Created At: | 2023-11-16 10:31:34 | Start Time: | 2023-11-16 11:48:24
Edited By: | Gertraud Ottomar | End Time: | 2023-11-16 15:00:09
Edited At: | 2023-11-16 15:00:01
Supplier: | Hickle-Blick | Customer: | Couture Leclerc et Fils
Grade: | SS400 | Straightness Std: | 0
Diameter: | 14 | size: | 12 X 6000
QTY (Kg): | 4117 | Tolerance: | (+0.1 , -0.1)
QTY (Coil): | 2 | Reduction Rate: | 26.53
QTY (Bundle): | 11 | Shape: | Round
|  | QTY (Kg): | 500
Remarks: | JASA DRAWING (Scrap & NG dikumpulkan dan di wrapping) | QTY (Pcs): | 94
|  | Chamfer: | No
|  | Color: | TANPA PEWARNAAN
|  | Machine: | MC-002

## Production Report
Bundle No: | 1 | Bundle No: | 2
Coil No: | 2 | Coil No: | 2
Coil Weight: | 2048 | Coil Weight: | 2048
No. Leburan: | 320123-3I4-07328 | No. Leburan: | 320123-3I4-07328
Area: | A | Area: | A
Dies Number: | C-12.000(25)-18-TF | Dies Number: | C-12.000(25)-18-TF
Diameter Ujung: | 11.97 | Diameter Ujung: | 11.975
Diameter Tengah: | 11.986 | Diameter Tengah: | 11.986
Diameter Ekor: | 11.972 | Diameter Ekor: | 11.975
Kelurusan Aktual: | 0 | Kelurusan Aktual: | 0
Panjang Aktual: | 6025 | Panjang Aktual: | 6020
Berat FG: | 501 | Berat FG: | 501
QTY (Pcs): | 94 | QTY (Pcs): | 94
Judgement: | GOOD | Judgement: | GOOD
Visual: | OK | Visual: | OK
Created By: | Kriemhilde Alina | Created By: | Kriemhilde Alina
Created At: | 2023-11-16 12:40:47 | Created At: | 2023-11-16 12:54:03
Edited By: |  | Edited By:
Edited At: |  | Edited At: | 2023-11-16 12:54:03
Bundle No: | 3 | Bundle No: | 4
Coil No: | 2 | Coil No: | 2
Coil Weight: | 2048 | Coil Weight: | 2048
No. Leburan: | 320123-3I4-07328 | No. Leburan: | 320123-3I4-07328
Area: | A | Area: | A
Dies Number: | C-12.000(25)-18-TF | Dies Number: | C-12.000(25)-18-TF
Diameter Ujung: | 11.975 | Diameter Ujung: | 11.975
Diameter Tengah: | 11.986 | Diameter Tengah: | 11.986
Diameter Ekor: | 11.976 | Diameter Ekor: | 11.975
Kelurusan Aktual: | 0 | Kelurusan Aktual: | 0
Panjang Aktual: | 6020 | Panjang Aktual: | 6020
Berat FG: | 501 | Berat FG: | 501
QTY (Pcs): | 94 | QTY (Pcs): | 94
Judgement: | GOOD | Judgement: | GOOD
Visual: | OK | Visual: | OK
Created By: | Kriemhilde Alina | Created By: | Kriemhilde Alina
Created At: | 2023-11-16 13:07:15 | Created At: | 2023-11-16 13:22:33
Edited By: |  | Edited By:
Edited At: |  | Edited At: | 2023-11-16 13:22:33
Bundle No: | 5 | Bundle No: | 6
Coil No: | 1 | Coil No: | 1
Coil Weight: | 2069 | Coil Weight: | 2069
No. Leburan: | 14112023-1 | No. Leburan: | 14112023-1
Area: | Bahan Baku | Area: | Bahan Baku
Dies Number: | C-12.000(25)-18-TF | Dies Number: | C-12.000(25)-18-TF
Diameter Ujung: | 11.975 | Diameter Ujung: | 11.974
Diameter Tengah: | 11.984 | Diameter Tengah: | 11.985
Diameter Ekor: | 11.973 | Diameter Ekor: | 11.976
Kelurusan Aktual: | 0 | Kelurusan Aktual: | 0
Panjang Aktual: | 6020 | Panjang Aktual: | 6020
Berat FG: | 501 | Berat FG: | 501
QTY (Pcs): | 94 | QTY (Pcs): | 94
Judgement: | GOOD | Judgement: | GOOD
Visual: | OK | Visual: | OK
Created By: | Kriemhilde Alina | Created By: | Kriemhilde Alina
Created At: | 2023-11-16 14:06:21 | Created At: | 2023-11-16 14:22:02
Edited By: |  | Edited By:
Edited At: |  | Edited At: | 2023-11-16 14:22:02
Bundle No: | 7 | Bundle No: | 8
Coil No: | 1 | Coil No: | 1
Coil Weight: | 2069 | Coil Weight: | 2069
No. Leburan: | 14112023-1 | No. Leburan: | 14112023-1
Area: | Bahan Baku | Area: | Bahan Baku
Dies Number: | C-12.000(25)-18-TF | Dies Number: | C-12.000(25)-18-TF
Diameter Ujung: | 11.975 | Diameter Ujung: | 11.975
Diameter Tengah: | 11.986 | Diameter Tengah: | 11.986
Diameter Ekor: | 11.976 | Diameter Ekor: | 11.976
Kelurusan Aktual: | 0 | Kelurusan Aktual: | 0
Panjang Aktual: | 6020 | Panjang Aktual: | 6020
Berat FG: | 501 | Berat FG: | 555
QTY (Pcs): | 94 | QTY (Pcs): | 104
Judgement: | GOOD | Judgement: | GOOD
Visual: | OK | Visual: | OK
Created By: | Kriemhilde Alina | Created By: | Kriemhilde Alina
Created At: | 2023-11-16 14:34:01 | Created At: | 2023-11-16 14:58:11
Edited By: |  | Edited By:
Edited At: |  | Edited At: | 2023-11-16 14:58:11
Bundle No: | 9 | Bundle No: | 10
Coil No: | 2 | Coil No: | 2
Coil Weight: | 2048 | Coil Weight: | 2048
No. Leburan: | 320123-3I4-07328 | No. Leburan: | 320123-3I4-07328
Area: | A | Area: | A
Dies Number: | 0 | Dies Number: | 0
Diameter Ujung: | 0 | Diameter Ujung: | 0
Diameter Tengah: | 0 | Diameter Tengah: | 0
Diameter Ekor: | 0 | Diameter Ekor: | 0
Kelurusan Aktual: | 0 | Kelurusan Aktual: | 0
Panjang Aktual: | 0 | Panjang Aktual: | 0
Berat FG: | 0 | Berat FG: | 0
QTY (Pcs): | 0 | QTY (Pcs): | 0
Judgement: | WASTE | Judgement: | WASTE
Visual: |  | Visual:
Created By: | Kriemhilde Alina | Created By: | Kriemhilde Alina
Created At: | 2023-11-16 14:58:35 | Created At: | 2023-11-16 14:58:55
Edited By: |  | Edited By:
Edited At: |  | Edited At: | 2023-11-16 14:58:55
Bundle No: | 11
Coil No: | 2
Coil Weight: | 2048
No. Leburan: | 320123-3I4-07328
Area: | A
Dies Number: | 0
Diameter Ujung: | 0
Diameter Tengah: | 0
Diameter Ekor: | 0
Kelurusan Aktual: | 0
Panjang Aktual: | 0
Berat FG: | 0
QTY (Pcs): | 0
Judgement: | WASTE
Visual:
Created By: | Kriemhilde Alina
Created At: | 2023-11-16 14:59:16
Edited By:
Edited At:

## Downtime Record
No. | Start | End | Duration | Reason | Remarks
1 | 2023-11-16 11:48:24 | 2023-11-16 12:12:10 | 23 min 46 sec | management ¦ Setting Awal
2 | 2023-11-16 12:12:25 | 2023-11-16 12:12:50 | 25 sec | management ¦ System Error
3 | 2023-11-16 12:13:10 | 2023-11-16 12:13:40 | 30 sec | management ¦ System Error
4 | 2023-11-16 12:14:05 | 2023-11-16 12:14:20 | 15 sec | management ¦ System Error
5 | 2023-11-16 12:14:56 | 2023-11-16 12:15:51 | 55 sec | management ¦ System Error
6 | 2023-11-16 12:16:06 | 2023-11-16 12:16:31 | 25 sec | management ¦ System Error
7 | 2023-11-16 12:16:46 | 2023-11-16 12:23:16 | 6 min 30 sec | management ¦ Setting Awal
8 | 2023-11-16 12:23:56 | 2023-11-16 12:25:37 | 1 min 41 sec | management ¦ Setting Awal
9 | 2023-11-16 12:30:02 | 2023-11-16 13:33:19 | 63 min 17 sec | management ¦ System Error
10 | 2023-11-16 13:34:19 | 2023-11-16 13:46:36 | 12 min 17 sec | management ¦ Pointing / Roll / Bubut/Sambung Coil
11 | 2023-11-16 13:47:21 | 2023-11-16 13:48:16 | 55 sec | management ¦ System Error
12 | 2023-11-16 13:48:26 | 2023-11-16 13:48:41 | 15 sec | management ¦ System Error
13 | 2023-11-16 13:50:21 | 2023-11-16 13:51:11 | 50 sec | management ¦ System Error
14 | 2023-11-16 13:51:41 | 2023-11-16 13:53:06 | 1 min 25 sec | management ¦ System Error