## Workorder Data
WO Number: | WO/2023/03213
Production Plan: | 20 | Performance: | 200 %
Process duration: | 1218 | Availability: | 100 %
|  | Quality: | 100 %
Total Production: | 20
Good: | 20 | OEE: | 100 %
Not Good: | 0
Total Downtime: | 20 Hours 16 Mins 0 Secs
Management: | 5 Hours 16 Mins 2 Secs
Waste: | 0 sec
Created By: | Gertraud Ottomar | Processed By: | Friedhelm Sibylle
Created At: | 2023-11-16 11:57:31 | Start Time: | 2023-11-16 13:04:01
Edited By: |  | End Time: | 2023-11-17 09:22:57
Edited At:
Supplier: | NIKKI TOOLS | Customer: | Gauthier Trudel S.A.
Grade: | SKD61 | Straightness Std: | 0.2/400 mm
Diameter: | 16 | size: | 16 X 2000
QTY (Kg): | 64 | Tolerance: | (+0 , -0.04)
QTY (Coil): | 3 | Reduction Rate: | 0
QTY (Bundle): | 4 | Shape: | Round
|  | QTY (Kg): | 64
Remarks: | JASA TWOROLL | QTY (Pcs): | 20
|  | Chamfer: | No
|  | Color: | TANPA PEWARNAAN
|  | Machine: | MC-004

## Production Report
Bundle No: | 1 | Bundle No: | 2
Coil No: | 1 | Coil No: | 2
Coil Weight: | 32 | Coil Weight: | 32
No. Leburan: | 16102023-1 | No. Leburan: | 16102023-2
Area: | FG | Area: | FG
Dies Number: | 0 | Dies Number: | 0
Diameter Ujung: | 16.634 | Diameter Ujung: | 0
Diameter Tengah: | 16.598 | Diameter Tengah: | 0
Diameter Ekor: | 16.668 | Diameter Ekor: | 0
Kelurusan Aktual: | 0.08/400 | Kelurusan Aktual: | 0
Panjang Aktual: | 2010 | Panjang Aktual: | 0
Berat FG: | 67 | Berat FG: | 0
QTY (Pcs): | 20 | QTY (Pcs): | 0
Judgement: | GOOD | Judgement: | WASTE
Visual: | OK | Visual:
Created By: | Friedhelm Sibylle | Created By: | Friedhelm Sibylle
Created At: | 2023-11-16 13:36:37 | Created At: | 2023-11-17 09:21:48
Edited By: |  | Edited By:
Edited At: |  | Edited At: | 2023-11-17 09:21:48
Bundle No: | 3 | Bundle No: | 4
Coil No: | 2 | Coil No: | 3
Coil Weight: | 32 | Coil Weight: | 1
No. Leburan: | 16102023-2 | No. Leburan: | 12102023-1
Area: | FG | Area: | FG
Dies Number: | 0 | Dies Number: | 0
Diameter Ujung: | 0 | Diameter Ujung: | 0
Diameter Tengah: | 0 | Diameter Tengah: | 0
Diameter Ekor: | 0 | Diameter Ekor: | 0
Kelurusan Aktual: | 0 | Kelurusan Aktual: | 0
Panjang Aktual: | 0 | Panjang Aktual: | 0
Berat FG: | 0 | Berat FG: | 0
QTY (Pcs): | 0 | QTY (Pcs): | 0
Judgement: | WASTE | Judgement: | WASTE
Visual: |  | Visual:
Created By: | Friedhelm Sibylle | Created By: | Friedhelm Sibylle
Created At: | 2023-11-17 09:22:10 | Created At: | 2023-11-17 09:22:31
Edited By: |  | Edited By:
Edited At: |  | Edited At: | 2023-11-17 09:22:31

## Downtime Record
No. | Start | End | Duration | Reason | Remarks
1 | 2023-11-16 13:04:01 | 2023-11-16 13:38:32 | 34 min 31 sec | management ¦ Work Order Proses Polishing/Two Roll
2 | 2023-11-16 13:38:48 | 2023-11-16 16:00:03 | 141 min 15 sec | management ¦ Cutting Manual
3 | 2023-11-16 16:00:03 | 2023-11-16 18:00:01 | 119 min 58 sec | off ¦ Off Production
4 | 2023-11-16 18:00:01 | 2023-11-16 19:00:01 | 60 min 0 sec | off ¦ Off Production
5 | 2023-11-16 19:00:02 | 2023-11-17 00:00:02 | 300 min 0 sec | off ¦ Off Production
6 | 2023-11-17 00:00:02 | 2023-11-17 07:00:02 | 420 min 0 sec | off ¦ Off Production
7 | 2023-11-17 07:00:02 | 2023-11-17 07:10:29 | 10 min 27 sec | management ¦ Briefing | Cek Mesin
8 | 2023-11-17 07:10:59 | 2023-11-17 09:20:48 | 129 min 49 sec | management ¦ Cutting Manual