## Workorder Data
WO Number: | WO/2023/03220
Production Plan: | 422 | Performance: | 74.04 %
Process duration: | 69 | Availability: | 100 %
|  | Quality: | 100 %
Total Production: | 416
Good: | 416 | OEE: | 74.04 %
Not Good: | 0
Total Downtime: | 12 Mins 7 Secs
Management: | 12 min 7 sec
Waste: | 0 sec
Created By: | Gertraud Ottomar | Processed By: | Kriemhilde Alina
Created At: | 2023-11-16 16:52:30 | Start Time: | 2023-11-20 13:13:02
Edited By: |  | End Time: | 2023-11-20 14:22:37
Edited At:
Supplier: | Hickle-Blick | Customer: | Couture Leclerc et Fils
Grade: | SS400 | Straightness Std: | 0
Diameter: | 17 | size: | 14 X 4000
QTY (Kg): | 2038 | Tolerance: | (+0.1 , -0.1)
QTY (Coil): | 1 | Reduction Rate: | 32.18
QTY (Bundle): | 7 | Shape: | Round
|  | QTY (Kg): | 500
Remarks: | JASA DRAWING (Scrap & NG dikumpulkan dan di wrapping) | QTY (Pcs): | 103
|  | Chamfer: | No
|  | Color: | TANPA PEWARNAAN
|  | Machine: | MC-002

## Production Report
Bundle No: | 1 | Bundle No: | 2
Coil No: | 1 | Coil No: | 1
Coil Weight: | 2038 | Coil Weight: | 2038
No. Leburan: | 14112023-2 | No. Leburan: | 14112023-2
Area: | Bahan Baku | Area: | Bahan Baku
Dies Number: | C-14.000(25)-08-TF | Dies Number: | C-14.000(25)-08-TF
Diameter Ujung: | 13.978 | Diameter Ujung: | 13.975
Diameter Tengah: | 13.987 | Diameter Tengah: | 13.986
Diameter Ekor: | 13.976 | Diameter Ekor: | 13.975
Kelurusan Aktual: | 0 | Kelurusan Aktual: | 0
Panjang Aktual: | 4020 | Panjang Aktual: | 4020
Berat FG: | 501 | Berat FG: | 500
QTY (Pcs): | 103 | QTY (Pcs): | 103
Judgement: | GOOD | Judgement: | GOOD
Visual: | OK | Visual: | OK
Created By: | Kriemhilde Alina | Created By: | Kriemhilde Alina
Created At: | 2023-11-20 13:38:06 | Created At: | 2023-11-20 13:47:35
Edited By: |  | Edited By:
Edited At: |  | Edited At: | 2023-11-20 13:47:35
Bundle No: | 3 | Bundle No: | 4
Coil No: | 1 | Coil No: | 1
Coil Weight: | 2038 | Coil Weight: | 2038
No. Leburan: | 14112023-2 | No. Leburan: | 14112023-2
Area: | Bahan Baku | Area: | Bahan Baku
Dies Number: | C-14.000(25)-08-TF | Dies Number: | C-14.000(25)-08-TF
Diameter Ujung: | 13.975 | Diameter Ujung: | 13.975
Diameter Tengah: | 13.988 | Diameter Tengah: | 13.985
Diameter Ekor: | 13.975 | Diameter Ekor: | 13.975
Kelurusan Aktual: | 0 | Kelurusan Aktual: | 0
Panjang Aktual: | 4020 | Panjang Aktual: | 4020
Berat FG: | 500 | Berat FG: | 518
QTY (Pcs): | 103 | QTY (Pcs): | 107
Judgement: | GOOD | Judgement: | GOOD
Visual: | OK | Visual: | OK
Created By: | Kriemhilde Alina | Created By: | Kriemhilde Alina
Created At: | 2023-11-20 13:57:42 | Created At: | 2023-11-20 14:12:47
Edited By: |  | Edited By:
Edited At: |  | Edited At: | 2023-11-20 14:12:47
Bundle No: | 5 | Bundle No: | 6
Coil No: | 1 | Coil No: | 1
Coil Weight: | 2038 | Coil Weight: | 2038
No. Leburan: | 14112023-2 | No. Leburan: | 14112023-2
Area: | Bahan Baku | Area: | Bahan Baku
Dies Number: | 0 | Dies Number: | 0
Diameter Ujung: | 0 | Diameter Ujung: | 0
Diameter Tengah: | 0 | Diameter Tengah: | 0
Diameter Ekor: | 0 | Diameter Ekor: | 0
Kelurusan Aktual: | 0 | Kelurusan Aktual: | 0
Panjang Aktual: | 0 | Panjang Aktual: | 0
Berat FG: | 0 | Berat FG: | 0
QTY (Pcs): | 0 | QTY (Pcs): | 0
Judgement: | WASTE | Judgement: | WASTE
Visual: |  | Visual:
Created By: | Kriemhilde Alina | Created By: | Kriemhilde Alina
Created At: | 2023-11-20 14:13:25 | Created At: | 2023-11-20 14:13:41
Edited By: |  | Edited By:
Edited At: |  | Edited At: | 2023-11-20 14:13:41
Bundle No: | 7
Coil No: | 1
Coil Weight: | 2038
No. Leburan: | 14112023-2
Area: | Bahan Baku
Dies Number: | 0
Diameter Ujung: | 0
Diameter Tengah: | 0
Diameter Ekor: | 0
Kelurusan Aktual: | 0
Panjang Aktual: | 0
Berat FG: | 0
QTY (Pcs): | 0
Judgement: | WASTE
Visual:
Created By: | Kriemhilde Alina
Created At: | 2023-11-20 14:14:05
Edited By: | Kriemhilde Alina
Edited At: | 2023-11-20 14:19:02

## Downtime Record
No. | Start | End | Duration | Reason | Remarks
1 | 2023-11-20 13:13:02 | 2023-11-20 13:24:09 | 11 min 7 sec | management ¦ Pointing / Roll / Bubut/Sambung Coil
2 | 2023-11-20 13:25:59 | 2023-11-20 13:26:59 | 1 min 0 sec | management ¦ Pointing / Roll / Bubut/Sambung Coil