## Workorder Data
WO Number: | WO/2023/03222
Production Plan: | 575 | Performance: | 0 %
Process duration: | 211 | Availability: | 78.89 %
|  | Quality: | 0 %
Total Production: | 571
Good: | 0 | OEE: | 0 %
Not Good: | 571
Total Downtime: | 2 Hours 35 Mins 18 Secs
Management: | 38 min 22 sec
Waste: | 15 min 22 sec
Created By: | Gertraud Ottomar | Processed By: | Alois Kasimir
Created At: | 2023-11-16 17:06:28 | Start Time: | 2023-11-17 10:46:13
Edited By: |  | End Time: | 2023-11-17 14:17:53
Edited At:
Supplier: | Fay-Kihn | Customer: | Bolduc Savard SARL
Grade: | SS400 | Straightness Std: | 0
Diameter: | 12 | size: | 9.95 X 6000
QTY (Kg): | 2105 | Tolerance: | (+0 , -0.03)
QTY (Coil): | 1 | Reduction Rate: | 31.25
QTY (Bundle): | 7 | Shape: | Round
|  | QTY (Kg): | 500
Remarks: |  | QTY (Pcs): | 137
|  | Chamfer: | No
|  | Color: | TANPA PEWARNAAN
|  | Machine: | MC-003

## Production Report
Bundle No: | 1 | Bundle No: | 2
Coil No: | 1 | Coil No: | 1
Coil Weight: | 2105 | Coil Weight: | 2105
No. Leburan: | 10.12.H.010-006 | No. Leburan: | 10.12.H.010-006
Area: | A | Area: | A
Dies Number: | C-09.950(-10)-15-TF | Dies Number: | C-09.950(-10)-15-TF
Diameter Ujung: | 9.935 | Diameter Ujung: | 9.932
Diameter Tengah: | 9.941 | Diameter Tengah: | 9.934
Diameter Ekor: | 9.934 | Diameter Ekor: | 9.93
Kelurusan Aktual: | 0 | Kelurusan Aktual: | 0
Panjang Aktual: | 6020 | Panjang Aktual: | 6020
Berat FG: | 500 | Berat FG: | 500
QTY (Pcs): | 137 | QTY (Pcs): | 137
Judgement: | NOT GOOD | Judgement: | NOT GOOD
Visual: | LS Material | Visual: | LS Material
Created By: | Alois Kasimir | Created By: | Alois Kasimir
Created At: | 2023-11-17 13:20:25 | Created At: | 2023-11-17 13:35:22
Edited By: |  | Edited By:
Edited At: |  | Edited At: | 2023-11-17 13:35:22
Bundle No: | 3 | Bundle No: | 4
Coil No: | 1 | Coil No: | 1
Coil Weight: | 2105 | Coil Weight: | 2105
No. Leburan: | 10.12.H.010-006 | No. Leburan: | 10.12.H.010-006
Area: | A | Area: | A
Dies Number: | C-09.950(-10)-15-TF | Dies Number: | C-09.950(-10)-15-TF
Diameter Ujung: | 9.923 | Diameter Ujung: | 9.925
Diameter Tengah: | 9.926 | Diameter Tengah: | 9.927
Diameter Ekor: | 9.922 | Diameter Ekor: | 9.924
Kelurusan Aktual: | 0 | Kelurusan Aktual: | 0
Panjang Aktual: | 6020 | Panjang Aktual: | 6020
Berat FG: | 500 | Berat FG: | 585
QTY (Pcs): | 137 | QTY (Pcs): | 160
Judgement: | NOT GOOD | Judgement: | NOT GOOD
Visual: | LS Material | Visual: | LS Material
Created By: | Alois Kasimir | Created By: | Alois Kasimir
Created At: | 2023-11-17 13:46:02 | Created At: | 2023-11-17 14:16:11
Edited By: |  | Edited By:
Edited At: |  | Edited At: | 2023-11-17 14:16:11
Bundle No: | 5 | Bundle No: | 6
Coil No: | 1 | Coil No: | 1
Coil Weight: | 2105 | Coil Weight: | 2105
No. Leburan: | 10.12.H.010-006 | No. Leburan: | 10.12.H.010-006
Area: | A | Area: | A
Dies Number: | 0 | Dies Number: | 0
Diameter Ujung: | 0 | Diameter Ujung: | 0
Diameter Tengah: | 0 | Diameter Tengah: | 0
Diameter Ekor: | 0 | Diameter Ekor: | 0
Kelurusan Aktual: | 0 | Kelurusan Aktual: | 0
Panjang Aktual: | 0 | Panjang Aktual: | 0
Berat FG: | 0 | Berat FG: | 0
QTY (Pcs): | 0 | QTY (Pcs): | 0
Judgement: | WASTE | Judgement: | WASTE
Visual: |  | Visual:
Created By: | Alois Kasimir | Created By: | Alois Kasimir
Created At: | 2023-11-17 14:16:24 | Created At: | 2023-11-17 14:16:38
Edited By: |  | Edited By:
Edited At: |  | Edited At: | 2023-11-17 14:16:38
Bundle No: | 7
Coil No: | 1
Coil Weight: | 2105
No. Leburan: | 10.12.H.010-006
Area: | A
Dies Number: | 0
Diameter Ujung: | 0
Diameter Tengah: | 0
Diameter Ekor: | 0
Kelurusan Aktual: | 0
Panjang Aktual: | 0
Berat FG: | 0
QTY (Pcs): | 0
Judgement: | WASTE
Visual:
Created By: | Alois Kasimir
Created At: | 2023-11-17 14:16:49
Edited By:
Edited At:

## Downtime Record
No. | Start | End | Duration | Reason | Remarks
1 | 2023-11-17 10:46:13 | 2023-11-17 11:04:39 | 18 min 26 sec | management ¦ Setting Awal
2 | 2023-11-17 11:14:40 | 2023-11-17 11:30:02 | 15 min 22 sec | waste ¦ Tunggu Informasi Atasan/Dept Terkait | Konfirmasi Bahan baku LS material
3 | 2023-11-17 11:30:02 | 2023-11-17 12:30:01 | 59 min 59 sec | off ¦ Istirahat
4 | 2023-11-17 12:30:01 | 2023-11-17 13:11:36 | 41 min 35 sec | off ¦ Istirahat | Istirahat 30 Menit Briefing Jum'at 11 Menit
5 | 2023-11-17 13:14:37 | 2023-11-17 13:18:36 | 3 min 59 sec | management ¦ System Error
6 | 2023-11-17 13:41:38 | 2023-11-17 13:42:38 | 1 min 0 sec | management ¦ System Error
7 | 2023-11-17 13:50:38 | 2023-11-17 13:51:36 | 58 sec | management ¦ System Error
8 | 2023-11-17 13:54:37 | 2023-11-17 13:56:37 | 2 min 0 sec | management ¦ System Error
9 | 2023-11-17 13:57:38 | 2023-11-17 14:09:37 | 11 min 59 sec | management ¦ Pointing / Roll / Bubut/Sambung Coil | sambung coil WO baru