## Workorder Data
WO Number: | WO/2023/03228
Production Plan: | 581 | Performance: | 73.08 %
Process duration: | 58 | Availability: | 100 %
|  | Quality: | 100 %
Total Production: | 566
Good: | 566 | OEE: | 73.08 %
Not Good: | 0
Total Downtime: | 6 Mins 35 Secs
Management: | 6 min 35 sec
Waste: | 0 sec
Created By: | Gertraud Ottomar | Processed By: | Alois Kasimir
Created At: | 2023-11-17 12:16:37 | Start Time: | 2023-11-17 14:18:03
Edited By: |  | End Time: | 2023-11-17 15:16:11
Edited At:
Supplier: | Ziemann and Sons | Customer: | Bernard S.A.S.
Grade: | S35C | Straightness Std: | 0.16/400mm
Diameter: | 11 | size: | 10 X 3000
QTY (Kg): | 1075 | Tolerance: | (+0 , -0.03)
QTY (Coil): | 1 | Reduction Rate: | 17.36
QTY (Bundle): | 5 | Shape: | Round
|  | QTY (Kg): | 500
Remarks: | (*Note : Sisa bahan baku untuk WO/2023/03229) | QTY (Pcs): | 270
|  | Chamfer: | No
|  | Color: | BIRU (INDIGO BLUE 8502)
|  | Machine: | MC-003

## Production Report
Bundle No: | 1 | Bundle No: | 2
Coil No: | 1 | Coil No: | 1
Coil Weight: | 1075 | Coil Weight: | 1075
No. Leburan: | S12302446XX-G2305661-1 | No. Leburan: | S12302446XX-G2305661-1
Area: | C | Area: | C
Dies Number: | C-09.950(-10)-15-TF | Dies Number: | C-09.950(-10)-15-TF
Diameter Ujung: | 9.945 | Diameter Ujung: | 9.944
Diameter Tengah: | 9.988 | Diameter Tengah: | 9.986
Diameter Ekor: | 9.944 | Diameter Ekor: | 9.943
Kelurusan Aktual: | 0.060/400 | Kelurusan Aktual: | 0.060/400
Panjang Aktual: | 3015 | Panjang Aktual: | 6020
Berat FG: | 500 | Berat FG: | 547
QTY (Pcs): | 270 | QTY (Pcs): | 296
Judgement: | GOOD | Judgement: | GOOD
Visual: | OK | Visual: | OK
Created By: | Alois Kasimir | Created By: | Alois Kasimir
Created At: | 2023-11-17 14:50:40 | Created At: | 2023-11-17 15:15:06
Edited By: | Alois Kasimir | Edited By:
Edited At: | 2023-11-17 14:54:58 | Edited At: | 2023-11-17 15:15:06
Bundle No: | 3 | Bundle No: | 3
Coil No: | 1 | Coil No: | 1
Coil Weight: | 1075 | Coil Weight: | 1075
No. Leburan: | S12302446XX-G2305661-1 | No. Leburan: | S12302446XX-G2305661-1
Area: | C | Area: | C
Dies Number: | 0 | Dies Number: | 0
Diameter Ujung: | 0 | Diameter Ujung: | 0
Diameter Tengah: | 0 | Diameter Tengah: | 0
Diameter Ekor: | 0 | Diameter Ekor: | 0
Kelurusan Aktual: | 0 | Kelurusan Aktual: | 0
Panjang Aktual: | 0 | Panjang Aktual: | 0
Berat FG: | 0 | Berat FG: | 0
QTY (Pcs): | 0 | QTY (Pcs): | 0
Judgement: | WASTE | Judgement: | WASTE
Visual: |  | Visual:
Created By: | Alois Kasimir | Created By: | Alois Kasimir
Created At: | 2023-11-17 15:15:26 | Created At: | 2023-11-17 15:15:26
Edited By: |  | Edited By:
Edited At: |  | Edited At: | 2023-11-17 15:15:26
Bundle No: | 3
Coil No: | 1
Coil Weight: | 1075
No. Leburan: | S12302446XX-G2305661-1
Area: | C
Dies Number: | 0
Diameter Ujung: | 0
Diameter Tengah: | 0
Diameter Ekor: | 0
Kelurusan Aktual: | 0
Panjang Aktual: | 0
Berat FG: | 0
QTY (Pcs): | 0
Judgement: | WASTE
Visual:
Created By: | Alois Kasimir
Created At: | 2023-11-17 15:15:26
Edited By:
Edited At:

## Downtime Record
No. | Start | End | Duration | Reason | Remarks
1 | 2023-11-17 14:18:03 | 2023-11-17 14:22:37 | 4 min 34 sec | management ¦ Setting Awal
2 | 2023-11-17 14:23:37 | 2023-11-17 14:24:38 | 1 min 1 sec | management ¦ System Error
3 | 2023-11-17 14:44:37 | 2023-11-17 14:45:37 | 1 min 0 sec | management ¦ System Error