## Workorder Data
WO Number: | WO/2023/03233
Production Plan: | 503 | Performance: | 57.53 %
Process duration: | 127 | Availability: | 92.43 %
|  | Quality: | 90.54 %
Total Production: | 486
Good: | 444 | OEE: | 48.15 %
Not Good: | 42
Total Downtime: | 54 Mins 39 Secs
Management: | 47 min 42 sec
Waste: | 6 min 57 sec
Created By: | Gertraud Ottomar | Processed By: | Friedhelm Sibylle
Created At: | 2023-11-17 15:28:00 | Start Time: | 2023-11-20 12:29:06
Edited By: |  | End Time: | 2023-11-20 14:36:47
Edited At:
Supplier: | Fay-Kihn | Customer: | Houle Rousseau SAS
Grade: | SS400 | Straightness Std: | 0
Diameter: | 22 | size: | 21 X 3000
QTY (Kg): | 4100 | Tolerance: | (+0 , -0.05)
QTY (Coil): | 2 | Reduction Rate: | 8.88
QTY (Bundle): | 11 | Shape: | Round
|  | QTY (Kg): | 500
Remarks: |  | QTY (Pcs): | 61
|  | Chamfer: | No
|  | Color: | TANPA PEWARNAAN
|  | Machine: | MC-004

## Production Report
Bundle No: | 1 | Bundle No: | 2
Coil No: | 1 | Coil No: | 1
Coil Weight: | 2057 | Coil Weight: | 2057
No. Leburan: | 11.22.H.003-013 | No. Leburan: | 11.22.H.003-013
Area: | A | Area: | A
Dies Number: | C-21.000-(030)-07-TF | Dies Number: | C-21.000-(030)-07-TF
Diameter Ujung: | 20.962 | Diameter Ujung: | 20.957
Diameter Tengah: | 20.977 | Diameter Tengah: | 20.98
Diameter Ekor: | 20.958 | Diameter Ekor: | 20.955
Kelurusan Aktual: | 0 | Kelurusan Aktual: | 0
Panjang Aktual: | 3020 | Panjang Aktual: | 3020
Berat FG: | 501 | Berat FG: | 501
QTY (Pcs): | 61 | QTY (Pcs): | 61
Judgement: | GOOD | Judgement: | GOOD
Visual: | OK | Visual: | OK
Created By: | Friedhelm Sibylle | Created By: | Friedhelm Sibylle
Created At: | 2023-11-20 13:34:29 | Created At: | 2023-11-20 13:35:01
Edited By: |  | Edited By:
Edited At: |  | Edited At: | 2023-11-20 13:35:01
Bundle No: | 3 | Bundle No: | 4
Coil No: | 1 | Coil No: | 2
Coil Weight: | 2057 | Coil Weight: | 2043
No. Leburan: | 11.22.H.003-013 | No. Leburan: | 11.22.H.003-012
Area: | A | Area: | A
Dies Number: | C-21.000-(030)-07-TF | Dies Number: | C-21.000(30)07TF
Diameter Ujung: | 20.959 | Diameter Ujung: | 20.955
Diameter Tengah: | 20.976 | Diameter Tengah: | 21.988
Diameter Ekor: | 20.956 | Diameter Ekor: | 20.952
Kelurusan Aktual: | 0 | Kelurusan Aktual: | 0
Panjang Aktual: | 3020 | Panjang Aktual: | 3025
Berat FG: | 501 | Berat FG: | 501
QTY (Pcs): | 61 | QTY (Pcs): | 61
Judgement: | GOOD | Judgement: | GOOD
Visual: | OK | Visual: | OK
Created By: | Friedhelm Sibylle | Created By: | Friedhelm Sibylle
Created At: | 2023-11-20 13:35:38 | Created At: | 2023-11-20 13:43:58
Edited By: |  | Edited By:
Edited At: |  | Edited At: | 2023-11-20 13:43:58
Bundle No: | 5 | Bundle No: | 6
Coil No: | 2 | Coil No: | 2
Coil Weight: | 2043 | Coil Weight: | 2043
No. Leburan: | 11.22.H.003-012 | No. Leburan: | 11.22.H.003-012
Area: | A | Area: | A
Dies Number: | C-21.000(30)07TF | Dies Number: | C-21.000(30)07TF
Diameter Ujung: | 20.955 | Diameter Ujung: | 20.955
Diameter Tengah: | 20.988 | Diameter Tengah: | 20.975
Diameter Ekor: | 20.956 | Diameter Ekor: | 20.956
Kelurusan Aktual: | 0 | Kelurusan Aktual: | 0
Panjang Aktual: | 0 | Panjang Aktual: | 3020
Berat FG: | 501 | Berat FG: | 501
QTY (Pcs): | 61 | QTY (Pcs): | 61
Judgement: | GOOD | Judgement: | GOOD
Visual: | OK | Visual: | OK
Created By: | Friedhelm Sibylle | Created By: | Friedhelm Sibylle
Created At: | 2023-11-20 14:09:23 | Created At: | 2023-11-20 14:11:33
Edited By: |  | Edited By:
Edited At: |  | Edited At: | 2023-11-20 14:11:33
Bundle No: | 7 | Bundle No: | 8
Coil No: | 2 | Coil No: | 2
Coil Weight: | 2043 | Coil Weight: | 2043
No. Leburan: | 11.22.H.003-012 | No. Leburan: | 11.22.H.003-012
Area: | A | Area: | A
Dies Number: | C-21.000-(030)-07-TF | Dies Number: | C-21.000-(030)-07-TF
Diameter Ujung: | 20.96 | Diameter Ujung: | 20.952
Diameter Tengah: | 20.978 | Diameter Tengah: | 20.973
Diameter Ekor: | 20.967 | Diameter Ekor: | 20.955
Kelurusan Aktual: | 0 | Kelurusan Aktual: | 0
Panjang Aktual: | 3020 | Panjang Aktual: | 3020
Berat FG: | 641 | Berat FG: | 344
QTY (Pcs): | 78 | QTY (Pcs): | 42
Judgement: | GOOD | Judgement: | NOT GOOD
Visual: | OK | Visual: | PO
Created By: | Friedhelm Sibylle | Created By: | Friedhelm Sibylle
Created At: | 2023-11-20 14:34:24 | Created At: | 2023-11-20 14:35:27
Edited By: |  | Edited By:
Edited At: |  | Edited At: | 2023-11-20 14:35:27
Bundle No: | 9 | Bundle No: | 10
Coil No: | 2 | Coil No: | 2
Coil Weight: | 2043 | Coil Weight: | 2043
No. Leburan: | 11.22.H.003-012 | No. Leburan: | 11.22.H.003-012
Area: | A | Area: | A
Dies Number: | 0 | Dies Number: | 0
Diameter Ujung: | 0 | Diameter Ujung: | 0
Diameter Tengah: | 0 | Diameter Tengah: | 0
Diameter Ekor: | 0 | Diameter Ekor: | 0
Kelurusan Aktual: | 0 | Kelurusan Aktual: | 0
Panjang Aktual: | 0 | Panjang Aktual: | 0
Berat FG: | 0 | Berat FG: | 0
QTY (Pcs): | 0 | QTY (Pcs): | 0
Judgement: | WASTE | Judgement: | WASTE
Visual: |  | Visual:
Created By: | Friedhelm Sibylle | Created By: | Friedhelm Sibylle
Created At: | 2023-11-20 14:36:06 | Created At: | 2023-11-20 14:36:22
Edited By: |  | Edited By:
Edited At: |  | Edited At: | 2023-11-20 14:36:22
Bundle No: | 11
Coil No: | 1
Coil Weight: | 2057
No. Leburan: | 11.22.H.003-013
Area: | A
Dies Number: | 0
Diameter Ujung: | 0
Diameter Tengah: | 0
Diameter Ekor: | 0
Kelurusan Aktual: | 0
Panjang Aktual: | 0
Berat FG: | 0
QTY (Pcs): | 0
Judgement: | WASTE
Visual:
Created By: | Friedhelm Sibylle
Created At: | 2023-11-20 14:36:38
Edited By:
Edited At:

## Downtime Record
No. | Start | End | Duration | Reason | Remarks
1 | 2023-11-20 12:29:06 | 2023-11-20 12:30:02 | 56 sec | management ¦ Setting Awal
2 | 2023-11-20 12:30:02 | 2023-11-20 12:41:34 | 11 min 32 sec | management ¦ Setting Awal
3 | 2023-11-20 12:41:50 | 2023-11-20 12:42:19 | 29 sec | management ¦ Setting Awal
4 | 2023-11-20 12:43:19 | 2023-11-20 12:44:03 | 44 sec | management ¦ Setting Awal
5 | 2023-11-20 12:44:33 | 2023-11-20 12:44:49 | 16 sec | management ¦ System Error
6 | 2023-11-20 12:45:49 | 2023-11-20 12:46:34 | 45 sec | management ¦ System Error
7 | 2023-11-20 12:46:50 | 2023-11-20 12:51:05 | 4 min 15 sec | management ¦ Setting Awal
8 | 2023-11-20 12:52:49 | 2023-11-20 12:55:20 | 2 min 31 sec | management ¦ Setting Awal
9 | 2023-11-20 12:56:34 | 2023-11-20 12:57:04 | 30 sec | management ¦ System Error
10 | 2023-11-20 12:57:20 | 2023-11-20 12:58:04 | 44 sec | management ¦ System Error
11 | 2023-11-20 12:58:34 | 2023-11-20 12:58:48 | 14 sec | management ¦ System Error
12 | 2023-11-20 13:01:19 | 2023-11-20 13:01:35 | 16 sec | management ¦ System Error
13 | 2023-11-20 13:03:19 | 2023-11-20 13:04:03 | 44 sec | waste ¦ Trouble Cutting ¦ Sensor Cutting Error
14 | 2023-11-20 13:06:04 | 2023-11-20 13:06:34 | 30 sec | management ¦ System Error
15 | 2023-11-20 13:06:50 | 2023-11-20 13:07:04 | 14 sec | waste ¦ Trouble Cutting ¦ Sensor Cutting Error
16 | 2023-11-20 13:08:34 | 2023-11-20 13:16:50 | 8 min 16 sec | management ¦ Pointing / Roll / Bubut/Sambung Coil
17 | 2023-11-20 13:18:21 | 2023-11-20 13:18:35 | 14 sec | management ¦ System Error
18 | 2023-11-20 13:19:49 | 2023-11-20 13:20:05 | 16 sec | management ¦ System Error
19 | 2023-11-20 13:30:05 | 2023-11-20 13:37:21 | 7 min 16 sec | management ¦ Pointing / Roll / Bubut/Sambung Coil
20 | 2023-11-20 13:39:21 | 2023-11-20 13:39:35 | 14 sec | management ¦ System Error
21 | 2023-11-20 13:40:05 | 2023-11-20 13:40:21 | 16 sec | management ¦ System Error
22 | 2023-11-20 13:44:20 | 2023-11-20 13:44:50 | 30 sec | management ¦ System Error
23 | 2023-11-20 13:45:50 | 2023-11-20 13:46:06 | 16 sec | management ¦ System Error
24 | 2023-11-20 13:47:37 | 2023-11-20 13:47:51 | 14 sec | management ¦ System Error
25 | 2023-11-20 13:48:51 | 2023-11-20 13:49:05 | 14 sec | management ¦ System Error
26 | 2023-11-20 13:51:51 | 2023-11-20 13:57:07 | 5 min 16 sec | management ¦ Pointing / Roll / Bubut/Sambung Coil
27 | 2023-11-20 13:57:51 | 2023-11-20 13:58:07 | 16 sec | management ¦ System Error
28 | 2023-11-20 13:58:21 | 2023-11-20 13:58:35 | 14 sec | management ¦ System Error
29 | 2023-11-20 13:58:51 | 2023-11-20 14:01:05 | 2 min 14 sec | waste ¦ Material Nyangkut Di Pipa Guide Drawing - Polishing | matrial macet di dalam polising karna oval
30 | 2023-11-20 14:01:21 | 2023-11-20 14:05:06 | 3 min 45 sec | waste ¦ Material Nyangkut Di Pipa Guide Drawing - Polishing | matrial macet di dalam polising karna oval
31 | 2023-11-20 14:06:52 | 2023-11-20 14:07:06 | 14 sec | management ¦ System Error
32 | 2023-11-20 14:12:22 | 2023-11-20 14:12:36 | 14 sec | management ¦ System Error