## Workorder Data
WO Number: | WO/2023/03234
Production Plan: | 259 | Performance: | 77.88 %
Process duration: | 68 | Availability: | 100 %
|  | Quality: | 100 %
Total Production: | 255
Good: | 255 | OEE: | 77.88 %
Not Good: | 0
Total Downtime: | 38 Mins 37 Secs
Management: | 38 min 37 sec
Waste: | 0 sec
Created By: | Gertraud Ottomar | Processed By: | Friedhelm Sibylle
Created At: | 2023-11-17 15:44:54 | Start Time: | 2023-11-20 09:54:37
Edited By: |  | End Time: | 2023-11-20 11:03:17
Edited At:
Supplier: | Ziemann and Sons | Customer: | Dion et Fils
Grade: | SCM420H | Straightness Std: | 0.20/400mm
Diameter: | 22 | size: | 20.3 X 3000
QTY (Kg): | 1977 | Tolerance: | (+0 , -0.05)
QTY (Coil): | 1 | Reduction Rate: | 14.86
QTY (Bundle): | 5 | Shape: | Round
|  | QTY (Kg): | 1000
Remarks: | NEW ITEM (*Toleransi panjang +/- 20mm) | QTY (Pcs): | 131
|  | Chamfer: | No
|  | Color: | TANPA PEWARNAAN
|  | Machine: | MC-004

## Production Report
Bundle No: | 1 | Bundle No: | 2
Coil No: | 1 | Coil No: | 1
Coil Weight: | 1977 | Coil Weight: | 1977
No. Leburan: | E22303890XA-G2309609-1 | No. Leburan: | E22303890XA-G2309609-1
Area: | F | Area: | F
Dies Number: | C-20.300(80) 01 WT | Dies Number: | C-20.300(80) 01 WT
Diameter Ujung: | 20.255 | Diameter Ujung: | 20.255
Diameter Tengah: | 20.279 | Diameter Tengah: | 20.282
Diameter Ekor: | 20.252 | Diameter Ekor: | 20.254
Kelurusan Aktual: | 0.16/400 | Kelurusan Aktual: | 0.16/400
Panjang Aktual: | 3010 | Panjang Aktual: | 3000
Berat FG: | 1003 | Berat FG: | 950
QTY (Pcs): | 131 | QTY (Pcs): | 124
Judgement: | GOOD | Judgement: | GOOD
Visual: | OK | Visual: | OK
Created By: | Friedhelm Sibylle | Created By: | Friedhelm Sibylle
Created At: | 2023-11-20 10:38:39 | Created At: | 2023-11-20 11:00:14
Edited By: |  | Edited By:
Edited At: |  | Edited At: | 2023-11-20 11:00:14
Bundle No: | 3 | Bundle No: | 4
Coil No: | 1 | Coil No: | 1
Coil Weight: | 1977 | Coil Weight: | 1977
No. Leburan: | E22303890XA-G2309609-1 | No. Leburan: | E22303890XA-G2309609-1
Area: | F | Area: | F
Dies Number: | 0 | Dies Number: | 0
Diameter Ujung: | 0 | Diameter Ujung: | 0
Diameter Tengah: | 0 | Diameter Tengah: | 0
Diameter Ekor: | 0 | Diameter Ekor: | 0
Kelurusan Aktual: | 0 | Kelurusan Aktual: | 0
Panjang Aktual: | 0 | Panjang Aktual: | 0
Berat FG: | 0 | Berat FG: | 0
QTY (Pcs): | 0 | QTY (Pcs): | 0
Judgement: | WASTE | Judgement: | WASTE
Visual: |  | Visual:
Created By: | Friedhelm Sibylle | Created By: | Friedhelm Sibylle
Created At: | 2023-11-20 11:00:50 | Created At: | 2023-11-20 11:01:26
Edited By: |  | Edited By:
Edited At: |  | Edited At: | 2023-11-20 11:01:26
Bundle No: | 5
Coil No: | 1
Coil Weight: | 1977
No. Leburan: | E22303890XA-G2309609-1
Area: | F
Dies Number: | 0
Diameter Ujung: | 0
Diameter Tengah: | 0
Diameter Ekor: | 0
Kelurusan Aktual: | 0
Panjang Aktual: | 0
Berat FG: | 0
QTY (Pcs): | 0
Judgement: | WASTE
Visual:
Created By: | Friedhelm Sibylle
Created At: | 2023-11-20 11:01:42
Edited By:
Edited At:

## Downtime Record
No. | Start | End | Duration | Reason | Remarks
1 | 2023-11-20 09:54:37 | 2023-11-20 09:55:43 | 1 min 6 sec | management ¦ Pointing / Roll / Bubut/Sambung Coil
2 | 2023-11-20 09:55:59 | 2023-11-20 09:56:59 | 1 min 0 sec | management ¦ Pointing / Roll / Bubut/Sambung Coil
3 | 2023-11-20 09:57:29 | 2023-11-20 10:02:59 | 5 min 30 sec | management ¦ Pointing / Roll / Bubut/Sambung Coil
4 | 2023-11-20 10:04:29 | 2023-11-20 10:06:59 | 2 min 30 sec | management ¦ Setting Awal
5 | 2023-11-20 10:07:46 | 2023-11-20 10:11:28 | 3 min 42 sec | management ¦ Setting Awal
6 | 2023-11-20 10:11:58 | 2023-11-20 10:15:15 | 3 min 17 sec | management ¦ Setting Awal
7 | 2023-11-20 10:15:29 | 2023-11-20 10:18:30 | 3 min 1 sec | management ¦ Setting Awal
8 | 2023-11-20 10:20:44 | 2023-11-20 10:21:15 | 31 sec | management ¦ System Error
9 | 2023-11-20 10:25:29 | 2023-11-20 10:25:45 | 16 sec | management ¦ System Error
10 | 2023-11-20 10:27:16 | 2023-11-20 10:27:30 | 14 sec | management ¦ System Error
11 | 2023-11-20 10:29:30 | 2023-11-20 10:30:00 | 30 sec | management ¦ System Error
12 | 2023-11-20 10:34:15 | 2023-11-20 10:34:29 | 14 sec | management ¦ System Error
13 | 2023-11-20 10:34:45 | 2023-11-20 10:34:59 | 14 sec | management ¦ System Error
14 | 2023-11-20 10:38:44 | 2023-11-20 10:39:00 | 16 sec | management ¦ System Error
15 | 2023-11-20 10:41:31 | 2023-11-20 10:41:45 | 14 sec | management ¦ System Error
16 | 2023-11-20 10:43:31 | 2023-11-20 10:43:45 | 14 sec | management ¦ System Error
17 | 2023-11-20 10:44:59 | 2023-11-20 10:59:31 | 14 min 32 sec | management ¦ Pointing / Roll / Bubut/Sambung Coil | Sambung Coil Untuk Job Order Berikutnya
18 | 2023-11-20 10:59:45 | 2023-11-20 11:00:15 | 30 sec | management ¦ Setting Awal
19 | 2023-11-20 11:00:31 | 2023-11-20 11:01:01 | 30 sec | management ¦ Setting Awal
20 | 2023-11-20 11:01:45 | 2023-11-20 11:02:01 | 16 sec | management ¦ Setting Awal