## Workorder Data
WO Number: | WO/2023/03237
Production Plan: | 541 | Performance: | 69.03 %
Process duration: | 69 | Availability: | 88.24 %
|  | Quality: | 100 %
Total Production: | 553
Good: | 553 | OEE: | 60.91 %
Not Good: | 0
Total Downtime: | 24 Mins 6 Secs
Management: | 17 min 58 sec
Waste: | 6 min 8 sec
Created By: | Gertraud Ottomar | Processed By: | Alois Kasimir
Created At: | 2023-11-17 16:52:32 | Start Time: | 2023-11-20 07:40:01
Edited By: |  | End Time: | 2023-11-20 08:49:22
Edited At:
Supplier: | Lang, Prosacco and Schneider | Customer: | Gingras
Grade: | 1215MS | Straightness Std: | 0.16/400mm
Diameter: | 12 | size: | 10 X 3000
QTY (Kg): | 1000 | Tolerance: | (+0 , -0.03)
QTY (Coil): | 1 | Reduction Rate: | 30.56
QTY (Bundle): | 5 | Shape: | Round
|  | QTY (Kg): | 500
Remarks: | *Sisa coil untuk WO/2023/03238 | QTY (Pcs): | 270
|  | Chamfer: | Yes
|  | Color: | KUNING (YELLOW 108)
|  | Machine: | MC-003

## Production Report
Bundle No: | 1 | Bundle No: | 2
Coil No: | 1 | Coil No: | 1
Coil Weight: | 1000 | Coil Weight: | 1000
No. Leburan: | D22303111X3-X12304560-003 | No. Leburan: | D22303111X3-X12304560-003
Area: | G | Area: | G
Dies Number: | C-10.000(-10)-20-TF | Dies Number: | C-10.000(-10)-20-TF
Diameter Ujung: | 9.986 | Diameter Ujung: | 9.986
Diameter Tengah: | 9.99 | Diameter Tengah: | 9.986
Diameter Ekor: | 9.985 | Diameter Ekor: | 9.98
Kelurusan Aktual: | 0.060/400 | Kelurusan Aktual: | 0.08/400
Panjang Aktual: | 3020 | Panjang Aktual: | 3020
Berat FG: | 500 | Berat FG: | 524
QTY (Pcs): | 270 | QTY (Pcs): | 283
Judgement: | GOOD | Judgement: | GOOD
Visual: | OK | Visual: | OK
Created By: | Alois Kasimir | Created By: | Alois Kasimir
Created At: | 2023-11-20 08:30:31 | Created At: | 2023-11-20 08:48:16
Edited By: |  | Edited By:
Edited At: |  | Edited At: | 2023-11-20 08:48:16
Bundle No: | 3 | Bundle No: | 4
Coil No: | 1 | Coil No: | 1
Coil Weight: | 1000 | Coil Weight: | 1000
No. Leburan: | D22303111X3-X12304560-003 | No. Leburan: | D22303111X3-X12304560-003
Area: | G | Area: | G
Dies Number: | 0 | Dies Number: | 0
Diameter Ujung: | 0 | Diameter Ujung: | 0
Diameter Tengah: | 0 | Diameter Tengah: | 0
Diameter Ekor: | 0 | Diameter Ekor: | 0
Kelurusan Aktual: | 0 | Kelurusan Aktual: | 0
Panjang Aktual: | 0 | Panjang Aktual: | 0
Berat FG: | 0 | Berat FG: | 0
QTY (Pcs): | 0 | QTY (Pcs): | 0
Judgement: | WASTE | Judgement: | WASTE
Visual: |  | Visual:
Created By: | Alois Kasimir | Created By: | Alois Kasimir
Created At: | 2023-11-20 08:48:50 | Created At: | 2023-11-20 08:49:04
Edited By: |  | Edited By:
Edited At: |  | Edited At: | 2023-11-20 08:49:04
Bundle No: | 5
Coil No: | 1
Coil Weight: | 1000
No. Leburan: | D22303111X3-X12304560-003
Area: | G
Dies Number: | 0
Diameter Ujung: | 0
Diameter Tengah: | 0
Diameter Ekor: | 0
Kelurusan Aktual: | 0
Panjang Aktual: | 0
Berat FG: | 0
QTY (Pcs): | 0
Judgement: | WASTE
Visual:
Created By: | Alois Kasimir
Created At: | 2023-11-20 08:49:18
Edited By:
Edited At:

## Downtime Record
No. | Start | End | Duration | Reason | Remarks
1 | 2023-11-20 07:40:02 | 2023-11-20 07:55:01 | 14 min 59 sec | management ¦ Setting Awal
2 | 2023-11-20 07:56:01 | 2023-11-20 07:59:10 | 3 min 9 sec | waste ¦ Trouble Cutting ¦ Material Nabrak
3 | 2023-11-20 08:00:10 | 2023-11-20 08:01:11 | 1 min 1 sec | management ¦ System Error
4 | 2023-11-20 08:02:11 | 2023-11-20 08:05:10 | 2 min 59 sec | waste ¦ Trouble Cutting ¦ Material Nabrak
5 | 2023-11-20 08:17:11 | 2023-11-20 08:18:11 | 1 min 0 sec | management ¦ System Error
6 | 2023-11-20 08:21:12 | 2023-11-20 08:22:10 | 58 sec | management ¦ System Error