## Workorder Data
WO Number: | WO/2023/03239
Production Plan: | 514 | Performance: | 72.01 %
Process duration: | 208 | Availability: | 85.78 %
|  | Quality: | 100 %
Total Production: | 504
Good: | 504 | OEE: | 61.77 %
Not Good: | 0
Total Downtime: | 2 Hours 10 Mins 29 Secs
Management: | 56 min 35 sec
Waste: | 13 min 54 sec
Created By: | Gertraud Ottomar | Processed By: | Alois Kasimir
Created At: | 2023-11-17 17:17:33 | Start Time: | 2023-11-20 10:16:53
Edited By: |  | End Time: | 2023-11-20 13:45:46
Edited At:
Supplier: | Hickle-Blick | Customer: | Couture Leclerc et Fils
Grade: | SS400 | Straightness Std: | 0
Diameter: | 17 | size: | 14 X 3000
QTY (Kg): | 2055 | Tolerance: | (+0 , -0.11)
QTY (Coil): | 1 | Reduction Rate: | 32.18
QTY (Bundle): | 7 | Shape: | Hexagon
|  | QTY (Kg): | 500
Remarks: | JASA DRAWING (Scrap & NG dikumpulkan dan di wrapping) | QTY (Pcs): | 125
|  | Chamfer: | No
|  | Color: | TANPA PEWARNAAN
|  | Machine: | MC-003

## Production Report
Bundle No: | 1 | Bundle No: | 2
Coil No: | 1 | Coil No: | 1
Coil Weight: | 2055 | Coil Weight: | 2055
No. Leburan: | 14112023-3 | No. Leburan: | 14112023-3
Area: | Bahan Baku | Area: | Bahan Baku
Dies Number: | H-14.000(-55)-1TF | Dies Number: | H-14.000(-55)-1TF
Diameter Ujung: | 13.912 | Diameter Ujung: | 13.929
Diameter Tengah: | 13.915 | Diameter Tengah: | 13.923
Diameter Ekor: | 13.91 | Diameter Ekor: | 13.924
Kelurusan Aktual: | 0 | Kelurusan Aktual: | 0
Panjang Aktual: | 3020 | Panjang Aktual: | 3020
Berat FG: | 500 | Berat FG: | 500
QTY (Pcs): | 125 | QTY (Pcs): | 125
Judgement: | GOOD | Judgement: | GOOD
Visual: | OK | Visual: | OK
Created By: | Alois Kasimir | Created By: | Alois Kasimir
Created At: | 2023-11-20 12:45:27 | Created At: | 2023-11-20 13:01:05
Edited By: |  | Edited By:
Edited At: |  | Edited At: | 2023-11-20 13:01:05
Bundle No: | 3 | Bundle No: | 4
Coil No: | 1 | Coil No: | 1
Coil Weight: | 2055 | Coil Weight: | 2055
No. Leburan: | 14112023-3 | No. Leburan: | 14112023-3
Area: | Bahan Baku | Area: | Bahan Baku
Dies Number: | H-14.000(-55)-1TF | Dies Number: | H-14.000(-55)-1TF
Diameter Ujung: | 13.92 | Diameter Ujung: | 13.92
Diameter Tengah: | 13.923 | Diameter Tengah: | 13.923
Diameter Ekor: | 13.924 | Diameter Ekor: | 13.924
Kelurusan Aktual: | 0 | Kelurusan Aktual: | 0
Panjang Aktual: | 3020 | Panjang Aktual: | 3020
Berat FG: | 500 | Berat FG: | 430
QTY (Pcs): | 125 | QTY (Pcs): | 107
Judgement: | GOOD | Judgement: | GOOD
Visual: | OK | Visual: | OK
Created By: | Alois Kasimir | Created By: | Alois Kasimir
Created At: | 2023-11-20 13:09:03 | Created At: | 2023-11-20 13:43:12
Edited By: |  | Edited By:
Edited At: |  | Edited At: | 2023-11-20 13:43:12
Bundle No: | 5 | Bundle No: | 6
Coil No: | 1 | Coil No: | 1
Coil Weight: | 2055 | Coil Weight: | 2055
No. Leburan: | 14112023-3 | No. Leburan: | 14112023-3
Area: | Bahan Baku | Area: | Bahan Baku
Dies Number: | H-14.000(-55)-1TF | Dies Number: | 0
Diameter Ujung: | 13.92 | Diameter Ujung: | 0
Diameter Tengah: | 13.923 | Diameter Tengah: | 0
Diameter Ekor: | 13.91 | Diameter Ekor: | 0
Kelurusan Aktual: | 0 | Kelurusan Aktual: | 0
Panjang Aktual: | 3020 | Panjang Aktual: | 0
Berat FG: | 91 | Berat FG: | 0
QTY (Pcs): | 22 | QTY (Pcs): | 0
Judgement: | GOOD | Judgement: | WASTE
Visual: | OK | Visual:
Created By: | Alois Kasimir | Created By: | Alois Kasimir
Created At: | 2023-11-20 13:45:10 | Created At: | 2023-11-20 13:45:26
Edited By: | Rochus Margareta | Edited By:
Edited At: | 2023-11-21 09:30:21 | Edited At: | 2023-11-20 13:45:26
Bundle No: | 7
Coil No: | 1
Coil Weight: | 2055
No. Leburan: | 14112023-3
Area: | Bahan Baku
Dies Number: | 0
Diameter Ujung: | 0
Diameter Tengah: | 0
Diameter Ekor: | 0
Kelurusan Aktual: | 0
Panjang Aktual: | 0
Berat FG: | 0
QTY (Pcs): | 0
Judgement: | WASTE
Visual:
Created By: | Alois Kasimir
Created At: | 2023-11-20 13:45:40
Edited By:
Edited At:

## Downtime Record
No. | Start | End | Duration | Reason | Remarks
1 | 2023-11-20 10:16:54 | 2023-11-20 10:52:13 | 35 min 19 sec | management ¦ Setting Awal
2 | 2023-11-20 10:53:34 | 2023-11-20 11:08:48 | 15 min 14 sec | management ¦ Setting Awal
3 | 2023-11-20 11:09:49 | 2023-11-20 11:10:49 | 1 min 0 sec | management ¦ System Error
4 | 2023-11-20 11:20:18 | 2023-11-20 11:24:29 | 4 min 11 sec | waste ¦ Trouble Drawing ¦ Gosok Slide/Jaw
5 | 2023-11-20 11:27:30 | 2023-11-20 11:30:02 | 2 min 32 sec | waste ¦ Trouble Cutting ¦ Material Nabrak
6 | 2023-11-20 11:30:02 | 2023-11-20 12:30:02 | 60 min 0 sec | off ¦ Istirahat
7 | 2023-11-20 12:30:02 | 2023-11-20 12:34:12 | 4 min 10 sec | waste ¦ Trouble Drawing ¦ Gosok Slide/Jaw
8 | 2023-11-20 12:35:12 | 2023-11-20 12:36:13 | 1 min 1 sec | management ¦ System Error
9 | 2023-11-20 12:37:13 | 2023-11-20 12:38:13 | 1 min 0 sec | management ¦ System Error
10 | 2023-11-20 12:40:12 | 2023-11-20 12:41:12 | 1 min 0 sec | management ¦ System Error
11 | 2023-11-20 12:46:11 | 2023-11-20 12:47:12 | 1 min 1 sec | management ¦ System Error
12 | 2023-11-20 12:48:12 | 2023-11-20 12:51:13 | 3 min 1 sec | waste ¦ Trouble Drawing ¦ Gosok Slide/Jaw
13 | 2023-11-20 12:55:12 | 2023-11-20 12:56:12 | 1 min 0 sec | management ¦ System Error