## Workorder Data
WO Number: | WO/2023/03243
Production Plan: | 601 | Performance: | 82.92 %
Process duration: | 63 | Availability: | 100 %
|  | Quality: | 98.98 %
Total Production: | 597
Good: | 591 | OEE: | 82.08 %
Not Good: | 6
Total Downtime: | 2 Mins 32 Secs
Management: | 2 min 32 sec
Waste: | 0 sec
Created By: | Gertraud Ottomar | Processed By: | Kriemhilde Alina
Created At: | 2023-11-20 09:37:44 | Start Time: | 2023-11-20 14:22:53
Edited By: |  | End Time: | 2023-11-20 15:26:25
Edited At:
Supplier: | Ziemann and Sons | Customer: | Desjardins
Grade: | S35C | Straightness Std: | 0.20/400mm
Diameter: | 15 | size: | 14 X 3000
QTY (Kg): | 2178 | Tolerance: | (+0 , -0.04)
QTY (Coil): | 1 | Reduction Rate: | 12.89
QTY (Bundle): | 7 | Shape: | Round
|  | QTY (Kg): | 500
Remarks: |  | QTY (Pcs): | 138
|  | Chamfer: | No
|  | Color: | BIRU (INDIGO BLUE 8502)
|  | Machine: | MC-002

## Production Report
Bundle No: | 1 | Bundle No: | 2
Coil No: | 1 | Coil No: | 1
Coil Weight: | 2178 | Coil Weight: | 2178
No. Leburan: | S12306639XX-G2311871-16 | No. Leburan: | S12306639XX-G2311871-16
Area: | G | Area: | G
Dies Number: | C-14.000(80)-13-TF | Dies Number: | C-14.000(80)-13-TF
Diameter Ujung: | 13.947 | Diameter Ujung: | 13.952
Diameter Tengah: | 13.984 | Diameter Tengah: | 13.984
Diameter Ekor: | 13.952 | Diameter Ekor: | 13.951
Kelurusan Aktual: | 0.16/400 | Kelurusan Aktual: | 0.16/400
Panjang Aktual: | 3020 | Panjang Aktual: | 3020
Berat FG: | 500 | Berat FG: | 501
QTY (Pcs): | 138 | QTY (Pcs): | 138
Judgement: | GOOD | Judgement: | GOOD
Visual: | OK | Visual: | OK
Created By: | Kriemhilde Alina | Created By: | Kriemhilde Alina
Created At: | 2023-11-20 14:42:18 | Created At: | 2023-11-20 14:52:00
Edited By: |  | Edited By:
Edited At: |  | Edited At: | 2023-11-20 14:52:00
Bundle No: | 3 | Bundle No: | 4
Coil No: | 1 | Coil No: | 1
Coil Weight: | 2178 | Coil Weight: | 2178
No. Leburan: | S12306639XX-G2311871-16 | No. Leburan: | S12306639XX-G2311871-16
Area: | G | Area: | G
Dies Number: | C-14.000(80)-13-TF | Dies Number: | C-14.000(80)-13-TF
Diameter Ujung: | 13.95 | Diameter Ujung: | 13.953
Diameter Tengah: | 13.984 | Diameter Tengah: | 13.985
Diameter Ekor: | 13.951 | Diameter Ekor: | 13.952
Kelurusan Aktual: | 0.16/400 | Kelurusan Aktual: | 0.16/400
Panjang Aktual: | 3020 | Panjang Aktual: | 3020
Berat FG: | 500 | Berat FG: | 500
QTY (Pcs): | 138 | QTY (Pcs): | 138
Judgement: | GOOD | Judgement: | GOOD
Visual: | OK | Visual: | OK
Created By: | Kriemhilde Alina | Created By: | Kriemhilde Alina
Created At: | 2023-11-20 15:03:29 | Created At: | 2023-11-20 15:14:11
Edited By: |  | Edited By:
Edited At: |  | Edited At: | 2023-11-20 15:14:11
Bundle No: | 5 | Bundle No: | 6
Coil No: | 1 | Coil No: | 1
Coil Weight: | 2178 | Coil Weight: | 2178
No. Leburan: | S12306639XX-G2311871-16 | No. Leburan: | S12306639XX-G2311871-16
Area: | G | Area: | G
Dies Number: | C-14.000(80)-13-TF | Dies Number: | C-14.000(80)-13-TF
Diameter Ujung: | 13.952 | Diameter Ujung: | 13.95
Diameter Tengah: | 13.984 | Diameter Tengah: | 13.984
Diameter Ekor: | 13.951 | Diameter Ekor: | 13.951
Kelurusan Aktual: | 0.16/400 | Kelurusan Aktual: | 0.16/400
Panjang Aktual: | 3020 | Panjang Aktual: | 3020
Berat FG: | 142 | Berat FG: | 22
QTY (Pcs): | 39 | QTY (Pcs): | 6
Judgement: | GOOD | Judgement: | NOT GOOD
Visual: | OK | Visual: | PO
Created By: | Kriemhilde Alina | Created By: | Kriemhilde Alina
Created At: | 2023-11-20 15:25:24 | Created At: | 2023-11-20 15:26:06
Edited By: |  | Edited By:
Edited At: |  | Edited At: | 2023-11-20 15:26:06
Bundle No: | 7
Coil No: | 1
Coil Weight: | 2178
No. Leburan: | S12306639XX-G2311871-16
Area: | G
Dies Number: | 0
Diameter Ujung: | 0
Diameter Tengah: | 0
Diameter Ekor: | 0
Kelurusan Aktual: | 0
Panjang Aktual: | 0
Berat FG: | 0
QTY (Pcs): | 0
Judgement: | WASTE
Visual:
Created By: | Kriemhilde Alina
Created At: | 2023-11-20 15:26:21
Edited By:
Edited At:

## Downtime Record
No. | Start | End | Duration | Reason | Remarks
1 | 2023-11-20 14:22:53 | 2023-11-20 14:24:00 | 1 min 7 sec | management ¦ Setting Awal
2 | 2023-11-20 14:24:20 | 2023-11-20 14:24:40 | 20 sec | management ¦ System Error
3 | 2023-11-20 14:25:10 | 2023-11-20 14:25:15 | 5 sec | management ¦ System Error
4 | 2023-11-20 14:26:35 | 2023-11-20 14:27:35 | 1 min 0 sec | management ¦ Setting Awal