## Workorder Data
WO Number: | WO/2023/03244
Production Plan: | 470 | Performance: | 80.22 %
Process duration: | 1011 | Availability: | 69.3 %
|  | Quality: | 100 %
Total Production: | 457
Good: | 457 | OEE: | 55.59 %
Not Good: | 0
Total Downtime: | 16 Hours 1 Mins 48 Secs
Management: | 39 min 20 sec
Waste: | 22 min 28 sec
Created By: | Gertraud Ottomar | Processed By: | Kriemhilde Alina
Created At: | 2023-11-20 10:04:32 | Start Time: | 2023-11-20 15:26:33
Edited By: |  | End Time: | 2023-11-21 08:17:34
Edited At:
Supplier: | Hickle-Blick | Customer: | Couture Leclerc et Fils
Grade: | SS400 | Straightness Std: | 0
Diameter: | 18 | size: | 15 X 3000
QTY (Kg): | 1957 | Tolerance: | (+0.1 , -0.1)
QTY (Coil): | 1 | Reduction Rate: | 30.56
QTY (Bundle): | 7 | Shape: | Round
|  | QTY (Kg): | 500
Remarks: | JASA DRAWING (Scrap & NG dikumpulkan dan di wrapping) | QTY (Pcs): | 120
|  | Chamfer: | No
|  | Color: | TANPA PEWARNAAN
|  | Machine: | MC-002

## Production Report
Bundle No: | 1 | Bundle No: | 2
Coil No: | 1 | Coil No: | 1
Coil Weight: | 1957 | Coil Weight: | 1957
No. Leburan: | 14112023-2 | No. Leburan: | 14112023-2
Area: | Bahan Baku | Area: | Bahan Baku
Dies Number: | C-15.000(-030)-05-T | Dies Number: | C-15.000(25)-07-TF
Diameter Ujung: | 14.966 | Diameter Ujung: | 14.972
Diameter Tengah: | 14.979 | Diameter Tengah: | 14.982
Diameter Ekor: | 14.964 | Diameter Ekor: | 14.972
Kelurusan Aktual: | 0 | Kelurusan Aktual: | 0
Panjang Aktual: | 3020 | Panjang Aktual: | 3020
Berat FG: | 502 | Berat FG: | 502
QTY (Pcs): | 120 | QTY (Pcs): | 120
Judgement: | GOOD | Judgement: | GOOD
Visual: | OK | Visual: | OK
Created By: | Kriemhilde Alina | Created By: | Kriemhilde Alina
Created At: | 2023-11-21 07:26:22 | Created At: | 2023-11-21 07:56:30
Edited By: | Kriemhilde Alina | Edited By: | Kriemhilde Alina
Edited At: | 2023-11-21 07:28:20 | Edited At: | 2023-11-21 08:05:21
Bundle No: | 3 | Bundle No: | 4
Coil No: | 1 | Coil No: | 1
Coil Weight: | 1957 | Coil Weight: | 1957
No. Leburan: | 14112023-2 | No. Leburan: | 14112023-2
Area: | Bahan Baku | Area: | Bahan Baku
Dies Number: | C-15.000(25)-07-TF | Dies Number: | C-15.000(25)-07-TF
Diameter Ujung: | 14.97 | Diameter Ujung: | 14.97
Diameter Tengah: | 14.985 | Diameter Tengah: | 14.985
Diameter Ekor: | 14.97 | Diameter Ekor: | 14.971
Kelurusan Aktual: | 0 | Kelurusan Aktual: | 0
Panjang Aktual: | 3020 | Panjang Aktual: | 3020
Berat FG: | 502 | Berat FG: | 406
QTY (Pcs): | 120 | QTY (Pcs): | 97
Judgement: | GOOD | Judgement: | GOOD
Visual: | OK | Visual: | OK
Created By: | Kriemhilde Alina | Created By: | Kriemhilde Alina
Created At: | 2023-11-21 08:06:11 | Created At: | 2023-11-21 08:15:55
Edited By: |  | Edited By:
Edited At: |  | Edited At: | 2023-11-21 08:15:55
Bundle No: | 5 | Bundle No: | 6
Coil No: | 1 | Coil No: | 1
Coil Weight: | 1957 | Coil Weight: | 1957
No. Leburan: | 14112023-2 | No. Leburan: | 14112023-2
Area: | Bahan Baku | Area: | Bahan Baku
Dies Number: | 0 | Dies Number: | 0
Diameter Ujung: | 0 | Diameter Ujung: | 0
Diameter Tengah: | 0 | Diameter Tengah: | 0
Diameter Ekor: | 0 | Diameter Ekor: | 0
Kelurusan Aktual: | 0 | Kelurusan Aktual: | 0
Panjang Aktual: | 0 | Panjang Aktual: | 0
Berat FG: | 0 | Berat FG: | 0
QTY (Pcs): | 0 | QTY (Pcs): | 0
Judgement: | WASTE | Judgement: | WASTE
Visual: |  | Visual:
Created By: | Kriemhilde Alina | Created By: | Kriemhilde Alina
Created At: | 2023-11-21 08:17:00 | Created At: | 2023-11-21 08:17:14
Edited By: |  | Edited By:
Edited At: |  | Edited At: | 2023-11-21 08:17:14
Bundle No: | 7
Coil No: | 1
Coil Weight: | 1957
No. Leburan: | 14112023-2
Area: | Bahan Baku
Dies Number: | 0
Diameter Ujung: | 0
Diameter Tengah: | 0
Diameter Ekor: | 0
Kelurusan Aktual: | 0
Panjang Aktual: | 0
Berat FG: | 0
QTY (Pcs): | 0
Judgement: | WASTE
Visual:
Created By: | Kriemhilde Alina
Created At: | 2023-11-21 08:17:30
Edited By:
Edited At:

## Downtime Record
No. | Start | End | Duration | Reason | Remarks
1 | 2023-11-20 15:26:33 | 2023-11-20 15:39:12 | 12 min 39 sec | management ¦ Pointing / Roll / Bubut/Sambung Coil
2 | 2023-11-20 15:39:47 | 2023-11-20 15:39:52 | 5 sec | management ¦ Setting Awal
3 | 2023-11-20 15:40:07 | 2023-11-20 15:40:22 | 15 sec | management ¦ Setting Awal
4 | 2023-11-20 15:41:32 | 2023-11-20 15:41:47 | 15 sec | management ¦ Setting Awal
5 | 2023-11-20 15:41:57 | 2023-11-20 15:42:12 | 15 sec | management ¦ Setting Awal
6 | 2023-11-20 15:42:22 | 2023-11-20 15:51:07 | 8 min 45 sec | management ¦ Setting Awal
7 | 2023-11-20 15:51:13 | 2023-11-20 15:52:03 | 50 sec | management ¦ Setting Awal
8 | 2023-11-20 15:52:28 | 2023-11-20 16:00:01 | 7 min 33 sec | management ¦ Bersih-bersih Area
9 | 2023-11-20 16:00:01 | 2023-11-20 18:00:01 | 120 min 0 sec | off ¦ Off Production
10 | 2023-11-20 18:00:02 | 2023-11-20 19:00:02 | 60 min 0 sec | off ¦ Off Production
11 | 2023-11-20 19:00:02 | 2023-11-21 00:00:02 | 300 min 0 sec | off ¦ Off Production
12 | 2023-11-21 00:00:02 | 2023-11-21 07:00:02 | 420 min 0 sec | off ¦ Off Production
13 | 2023-11-21 07:00:02 | 2023-11-21 07:08:10 | 8 min 8 sec | management ¦ Briefing
14 | 2023-11-21 07:19:51 | 2023-11-21 07:27:17 | 7 min 26 sec | waste ¦ Trouble Cutting ¦ Cutting Tidak Motong
15 | 2023-11-21 07:27:27 | 2023-11-21 07:27:47 | 20 sec | management ¦ System Error
16 | 2023-11-21 07:28:02 | 2023-11-21 07:28:07 | 5 sec | management ¦ System Error
17 | 2023-11-21 07:28:22 | 2023-11-21 07:28:27 | 5 sec | management ¦ System Error
18 | 2023-11-21 07:34:18 | 2023-11-21 07:36:03 | 1 min 45 sec | waste ¦ Trouble Dies ¦ Dies LS/ Rusak
19 | 2023-11-21 07:36:23 | 2023-11-21 07:44:34 | 8 min 11 sec | waste ¦ Trouble Dies ¦ Dies LS/ Rusak
20 | 2023-11-21 07:45:24 | 2023-11-21 07:45:29 | 5 sec | management ¦ System Error
21 | 2023-11-21 07:47:24 | 2023-11-21 07:52:30 | 5 min 6 sec | waste ¦ Trouble Cutting ¦ Cutting Tidak Motong