## Workorder Data
WO Number: | WO/2023/03247
Production Plan: | 218 | Performance: | 81.39 %
Process duration: | 94 | Availability: | 100 %
|  | Quality: | 100 %
Total Production: | 215
Good: | 215 | OEE: | 81.39 %
Not Good: | 0
Total Downtime: | 53 Mins 41 Secs
Management: | 53 min 41 sec
Waste: | 0 sec
Created By: | Gertraud Ottomar | Processed By: | Kriemhilde Alina
Created At: | 2023-11-20 10:32:44 | Start Time: | 2023-11-21 11:48:55
Edited By: |  | End Time: | 2023-11-21 13:23:41
Edited At:
Supplier: | Hickle-Blick | Customer: | Couture Leclerc et Fils
Grade: | SS400 | Straightness Std: | 0
Diameter: | 18 | size: | 15.875 X 6000
QTY (Kg): | 2037 | Tolerance: | (+0.1 , -0.1)
QTY (Coil): | 1 | Reduction Rate: | 22.22
QTY (Bundle): | 7 | Shape: | Round
|  | QTY (Kg): | 500
Remarks: | JASA DRAWING (Scrap & NG dikumpulkan dan di wrapping) | QTY (Pcs): | 54
|  | Chamfer: | No
|  | Color: | TANPA PEWARNAAN
|  | Machine: | MC-002

## Production Report
Bundle No: | 1 | Bundle No: | 2
Coil No: | 1 | Coil No: | 1
Coil Weight: | 2037 | Coil Weight: | 2037
No. Leburan: | 14112023-1 | No. Leburan: | 14112023-1
Area: | Bahan Baku | Area: | Bahan Baku
Dies Number: | C-15.875(-25)-07-TF | Dies Number: | C-15.875(-25)-07-TF
Diameter Ujung: | 15.8621 | Diameter Ujung: | 15.8572
Diameter Tengah: | 15.8652 | Diameter Tengah: | 15.8671
Diameter Ekor: | 15.8582 | Diameter Ekor: | 15.8572
Kelurusan Aktual: | 0 | Kelurusan Aktual: | 0
Panjang Aktual: | 6020 | Panjang Aktual: | 6020
Berat FG: | 504 | Berat FG: | 504
QTY (Pcs): | 54 | QTY (Pcs): | 54
Judgement: | GOOD | Judgement: | GOOD
Visual: | OK | Visual: | OK
Created By: | Kriemhilde Alina | Created By: | Kriemhilde Alina
Created At: | 2023-11-21 12:56:06 | Created At: | 2023-11-21 13:07:20
Edited By: |  | Edited By:
Edited At: |  | Edited At: | 2023-11-21 13:07:20
Bundle No: | 3 | Bundle No: | 4
Coil No: | 1 | Coil No: | 1
Coil Weight: | 2037 | Coil Weight: | 2037
No. Leburan: | 14112023-1 | No. Leburan: | 14112023-1
Area: | Bahan Baku | Area: | Bahan Baku
Dies Number: | C-15.875(-25)-07-TF | Dies Number: | C-15.875(-25)-07-TF
Diameter Ujung: | 15.8571 | Diameter Ujung: | 15.8572
Diameter Tengah: | 15.8652 | Diameter Tengah: | 15.8672
Diameter Ekor: | 15.8572 | Diameter Ekor: | 15.8563
Kelurusan Aktual: | 0 | Kelurusan Aktual: | 0
Panjang Aktual: | 6020 | Panjang Aktual: | 6020
Berat FG: | 504 | Berat FG: | 495
QTY (Pcs): | 54 | QTY (Pcs): | 53
Judgement: | GOOD | Judgement: | GOOD
Visual: | OK | Visual: | OK
Created By: | Kriemhilde Alina | Created By: | Kriemhilde Alina
Created At: | 2023-11-21 13:10:55 | Created At: | 2023-11-21 13:22:06
Edited By: |  | Edited By:
Edited At: |  | Edited At: | 2023-11-21 13:22:06
Bundle No: | 5 | Bundle No: | 6
Coil No: | 1 | Coil No: | 1
Coil Weight: | 2037 | Coil Weight: | 2037
No. Leburan: | 14112023-1 | No. Leburan: | 14112023-1
Area: | Bahan Baku | Area: | Bahan Baku
Dies Number: | 0 | Dies Number: | 0
Diameter Ujung: | 0 | Diameter Ujung: | 0
Diameter Tengah: | 0 | Diameter Tengah: | 0
Diameter Ekor: | 0 | Diameter Ekor: | 0
Kelurusan Aktual: | 0 | Kelurusan Aktual: | 0
Panjang Aktual: | 0 | Panjang Aktual: | 0
Berat FG: | 0 | Berat FG: | 0
QTY (Pcs): | 0 | QTY (Pcs): | 0
Judgement: | WASTE | Judgement: | WASTE
Visual: |  | Visual:
Created By: | Kriemhilde Alina | Created By: | Kriemhilde Alina
Created At: | 2023-11-21 13:23:02 | Created At: | 2023-11-21 13:23:20
Edited By: |  | Edited By:
Edited At: |  | Edited At: | 2023-11-21 13:23:20
Bundle No: | 7
Coil No: | 1
Coil Weight: | 2037
No. Leburan: | 14112023-1
Area: | Bahan Baku
Dies Number: | 0
Diameter Ujung: | 0
Diameter Tengah: | 0
Diameter Ekor: | 0
Kelurusan Aktual: | 0
Panjang Aktual: | 0
Berat FG: | 0
QTY (Pcs): | 0
Judgement: | WASTE
Visual:
Created By: | Kriemhilde Alina
Created At: | 2023-11-21 13:23:37
Edited By:
Edited At:

## Downtime Record
No. | Start | End | Duration | Reason | Remarks
1 | 2023-11-21 11:48:55 | 2023-11-21 12:00:47 | 11 min 52 sec | management ¦ Pointing / Roll / Bubut/Sambung Coil
2 | 2023-11-21 12:00:57 | 2023-11-21 12:02:17 | 1 min 20 sec | management ¦ Setting Awal
3 | 2023-11-21 12:02:37 | 2023-11-21 12:02:57 | 20 sec | management ¦ Setting Awal
4 | 2023-11-21 12:03:02 | 2023-11-21 12:30:01 | 26 min 59 sec | management ¦ Setting Awal
5 | 2023-11-21 12:30:02 | 2023-11-21 12:31:51 | 1 min 49 sec | management ¦ Setting Awal
6 | 2023-11-21 12:32:01 | 2023-11-21 12:32:26 | 25 sec | management ¦ Setting Awal
7 | 2023-11-21 12:32:41 | 2023-11-21 12:33:06 | 25 sec | management ¦ Setting Awal
8 | 2023-11-21 12:33:46 | 2023-11-21 12:37:06 | 3 min 20 sec | management ¦ Setting Awal
9 | 2023-11-21 12:37:26 | 2023-11-21 12:43:47 | 6 min 21 sec | management ¦ Setting Awal
10 | 2023-11-21 12:44:22 | 2023-11-21 12:45:12 | 50 sec | management ¦ Setting Awal