## Workorder Data
WO Number: | WO/2023/03248
Production Plan: | 253 | Performance: | 65.76 %
Process duration: | 57 | Availability: | 85.95 %
|  | Quality: | 99.2 %
Total Production: | 251
Good: | 249 | OEE: | 56.07 %
Not Good: | 2
Total Downtime: | 20 Mins 33 Secs
Management: | 14 min 17 sec
Waste: | 6 min 16 sec
Created By: | Gertraud Ottomar | Processed By: | Friedhelm Sibylle
Created At: | 2023-11-20 10:43:14 | Start Time: | 2023-11-20 14:36:59
Edited By: |  | End Time: | 2023-11-20 15:34:14
Edited At:
Supplier: | Ziemann and Sons | Customer: | Dion et Fils
Grade: | SCM415H | Straightness Std: | 0.20/400mm
Diameter: | 24 | size: | 21.1 X 3000
QTY (Kg): | 2086 | Tolerance: | (+0 , -0.05)
QTY (Coil): | 1 | Reduction Rate: | 22.71
QTY (Bundle): | 5 | Shape: | Round
|  | QTY (Kg): | 1000
Remarks: | NEW ITEM (*Toleransi panjang +/- 20mm) | QTY (Pcs): | 121
|  | Chamfer: | No
|  | Color: | SILVER METALIC (8580)
|  | Machine: | MC-004

## Production Report
Bundle No: | 1 | Bundle No: | 2
Coil No: | 1 | Coil No: | 1
Coil Weight: | 2086 | Coil Weight: | 2086
No. Leburan: | E22303436XX-G2306397-1 | No. Leburan: | E22303436XX-G2306397-1
Area: | C | Area: | C
Dies Number: | C-21.100-(080)-01-WT | Dies Number: | C-21.100-(080)-01-WT
Diameter Ujung: | 21.068 | Diameter Ujung: | 21.065
Diameter Tengah: | 21.088 | Diameter Tengah: | 21.085
Diameter Ekor: | 21.07 | Diameter Ekor: | 21.07
Kelurusan Aktual: | 0.14/400 | Kelurusan Aktual: | 0.15/400
Panjang Aktual: | 3000 | Panjang Aktual: | 3000
Berat FG: | 1001 | Berat FG: | 1059
QTY (Pcs): | 121 | QTY (Pcs): | 128
Judgement: | GOOD | Judgement: | GOOD
Visual: | OK | Visual: | OK
Created By: | Friedhelm Sibylle | Created By: | Friedhelm Sibylle
Created At: | 2023-11-20 15:22:05 | Created At: | 2023-11-20 15:32:11
Edited By: |  | Edited By:
Edited At: |  | Edited At: | 2023-11-20 15:32:11
Bundle No: | 3 | Bundle No: | 4
Coil No: | 1 | Coil No: | 1
Coil Weight: | 2086 | Coil Weight: | 2086
No. Leburan: | E22303436XX-G2306397-1 | No. Leburan: | E22303436XX-G2306397-1
Area: | C | Area: | C
Dies Number: | C-21.100-(080)-01-WT | Dies Number: | 0
Diameter Ujung: | 21.066 | Diameter Ujung: | 0
Diameter Tengah: | 21.078 | Diameter Tengah: | 0
Diameter Ekor: | 21.068 | Diameter Ekor: | 0
Kelurusan Aktual: | 0.16/400 | Kelurusan Aktual: | 0
Panjang Aktual: | 3000 | Panjang Aktual: | 0
Berat FG: | 17 | Berat FG: | 0
QTY (Pcs): | 2 | QTY (Pcs): | 0
Judgement: | NOT GOOD | Judgement: | WASTE
Visual: | PO | Visual:
Created By: | Friedhelm Sibylle | Created By: | Friedhelm Sibylle
Created At: | 2023-11-20 15:33:07 | Created At: | 2023-11-20 15:33:23
Edited By: |  | Edited By:
Edited At: |  | Edited At: | 2023-11-20 15:33:23
Bundle No: | 5
Coil No: | 1
Coil Weight: | 2086
No. Leburan: | E22303436XX-G2306397-1
Area: | C
Dies Number: | 0
Diameter Ujung: | 0
Diameter Tengah: | 0
Diameter Ekor: | 0
Kelurusan Aktual: | 0
Panjang Aktual: | 0
Berat FG: | 0
QTY (Pcs): | 0
Judgement: | WASTE
Visual:
Created By: | Friedhelm Sibylle
Created At: | 2023-11-20 15:33:39
Edited By:
Edited At:

## Downtime Record
No. | Start | End | Duration | Reason | Remarks
1 | 2023-11-20 14:36:59 | 2023-11-20 14:39:52 | 2 min 53 sec | management ¦ Setting Awal
2 | 2023-11-20 14:40:08 | 2023-11-20 14:40:22 | 14 sec | management ¦ System Error
3 | 2023-11-20 14:40:38 | 2023-11-20 14:41:08 | 30 sec | management ¦ System Error
4 | 2023-11-20 14:41:22 | 2023-11-20 14:41:38 | 16 sec | management ¦ System Error
5 | 2023-11-20 14:42:52 | 2023-11-20 14:48:22 | 5 min 30 sec | management ¦ Setting Awal
6 | 2023-11-20 14:49:08 | 2023-11-20 14:51:52 | 2 min 44 sec | management ¦ Setting Awal
7 | 2023-11-20 14:53:23 | 2023-11-20 14:53:37 | 14 sec | management ¦ System Error
8 | 2023-11-20 14:56:23 | 2023-11-20 14:56:37 | 14 sec | management ¦ System Error
9 | 2023-11-20 14:56:53 | 2023-11-20 15:03:09 | 6 min 16 sec | waste ¦ Trouble Drawing ¦ Gosok Slide/Jaw
10 | 2023-11-20 15:04:09 | 2023-11-20 15:04:23 | 14 sec | management ¦ System Error
11 | 2023-11-20 15:06:23 | 2023-11-20 15:06:37 | 14 sec | management ¦ System Error
12 | 2023-11-20 15:09:08 | 2023-11-20 15:09:22 | 14 sec | management ¦ System Error
13 | 2023-11-20 15:09:38 | 2023-11-20 15:09:52 | 14 sec | management ¦ System Error
14 | 2023-11-20 15:13:39 | 2023-11-20 15:13:53 | 14 sec | management ¦ System Error
15 | 2023-11-20 15:16:07 | 2023-11-20 15:16:23 | 16 sec | management ¦ System Error
16 | 2023-11-20 15:22:53 | 2023-11-20 15:23:09 | 16 sec | management ¦ System Error