## Workorder Data
WO Number: | WO/2023/03251
Production Plan: | 177 | Performance: | 60.11 %
Process duration: | 199 | Availability: | 26.06 %
|  | Quality: | 96.99 %
Total Production: | 171
Good: | 166 | OEE: | 15.19 %
Not Good: | 5
Total Downtime: | 2 Hours 41 Mins 13 Secs
Management: | 23 min 38 sec
Waste: | 1 Hours 48 Mins 17 Secs
Created By: | Gertraud Ottomar | Processed By: | Friedhelm Sibylle
Created At: | 2023-11-20 11:44:52 | Start Time: | 2023-11-21 10:45:44
Edited By: |  | End Time: | 2023-11-21 14:04:44
Edited At:
Supplier: | Schamberger-Herman | Customer: | Paquette SA
Grade: | 12L14 | Straightness Std: | 0.20/400mm
Diameter: | 27 | size: | 25.4 X 3000
QTY (Kg): | 2111 | Tolerance: | (+0 , -0.05)
QTY (Coil): | 1 | Reduction Rate: | 11.5
QTY (Bundle): | 7 | Shape: | Round
|  | QTY (Kg): | 500
Remarks: |  | QTY (Pcs): | 42
|  | Chamfer: | No
|  | Color: | HIJAU (GREEN 105)
|  | Machine: | MC-004

## Production Report
Bundle No: | 1 | Bundle No: | 2
Coil No: | 1 | Coil No: | 1
Coil Weight: | 2111 | Coil Weight: | 2111
No. Leburan: | 579326-2317310-01300 | No. Leburan: | 579326-2317310-01300
Area: | C | Area: | C
Dies Number: | C-25.400(30) 01 TF | Dies Number: | C-25.400(25) 01 WT
Diameter Ujung: | 25.355 | Diameter Ujung: | 25.355
Diameter Tengah: | 25.371 | Diameter Tengah: | 25.371
Diameter Ekor: | 25.351 | Diameter Ekor: | 25.351
Kelurusan Aktual: | 0.16/400 | Kelurusan Aktual: | 0.170/400
Panjang Aktual: | 3025 | Panjang Aktual: | 3025
Berat FG: | 500 | Berat FG: | 500
QTY (Pcs): | 42 | QTY (Pcs): | 42
Judgement: | GOOD | Judgement: | GOOD
Visual: | OK | Visual: | OK
Created By: | Friedhelm Sibylle | Created By: | Friedhelm Sibylle
Created At: | 2023-11-21 11:29:29 | Created At: | 2023-11-21 13:24:18
Edited By: |  | Edited By:
Edited At: |  | Edited At: | 2023-11-21 13:24:18
Bundle No: | 3 | Bundle No: | 4
Coil No: | 1 | Coil No: | 1
Coil Weight: | 2111 | Coil Weight: | 2111
No. Leburan: | 579326-2317310-01300 | No. Leburan: | 579326-2317310-01300
Area: | C | Area: | C
Dies Number: | C-25.400(25) 01 WT | Dies Number: | C-25.400(25) 01 WT
Diameter Ujung: | 25.355 | Diameter Ujung: | 25.353
Diameter Tengah: | 25.374 | Diameter Tengah: | 25.376
Diameter Ekor: | 25.352 | Diameter Ekor: | 25.354
Kelurusan Aktual: | 0.18/400 | Kelurusan Aktual: | 0.19/400
Panjang Aktual: | 3020 | Panjang Aktual: | 3020
Berat FG: | 500 | Berat FG: | 500
QTY (Pcs): | 40 | QTY (Pcs): | 42
Judgement: | GOOD | Judgement: | GOOD
Visual: | OK | Visual: | OK
Created By: | Friedhelm Sibylle | Created By: | Friedhelm Sibylle
Created At: | 2023-11-21 13:57:24 | Created At: | 2023-11-21 13:59:46
Edited By: |  | Edited By:
Edited At: |  | Edited At: | 2023-11-21 13:59:46
Bundle No: | 5 | Bundle No: | 6
Coil No: | 1 | Coil No: | 1
Coil Weight: | 2111 | Coil Weight: | 2111
No. Leburan: | 579326-2317310-01300 | No. Leburan: | 579326-2317310-01300
Area: | C | Area: | C
Dies Number: | C-25.400(25) 01 WT | Dies Number: | 0
Diameter Ujung: | 25.353 | Diameter Ujung: | 0
Diameter Tengah: | 25.37 | Diameter Tengah: | 0
Diameter Ekor: | 25.352 | Diameter Ekor: | 0
Kelurusan Aktual: | 0.20/400 | Kelurusan Aktual: | 0
Panjang Aktual: | 3020 | Panjang Aktual: | 0
Berat FG: | 60 | Berat FG: | 0
QTY (Pcs): | 5 | QTY (Pcs): | 0
Judgement: | NOT GOOD | Judgement: | WASTE
Visual: | PO | Visual:
Created By: | Friedhelm Sibylle | Created By: | Friedhelm Sibylle
Created At: | 2023-11-21 14:02:51 | Created At: | 2023-11-21 14:03:06
Edited By: |  | Edited By:
Edited At: |  | Edited At: | 2023-11-21 14:03:06
Bundle No: | 7
Coil No: | 1
Coil Weight: | 2111
No. Leburan: | 579326-2317310-01300
Area: | C
Dies Number: | 0
Diameter Ujung: | 0
Diameter Tengah: | 0
Diameter Ekor: | 0
Kelurusan Aktual: | 0
Panjang Aktual: | 0
Berat FG: | 0
QTY (Pcs): | 0
Judgement: | WASTE
Visual:
Created By: | Friedhelm Sibylle
Created At: | 2023-11-21 14:03:21
Edited By:
Edited At:

## Downtime Record
No. | Start | End | Duration | Reason | Remarks
1 | 2023-11-21 10:45:44 | 2023-11-21 10:46:12 | 28 sec | management ¦ System Error
2 | 2023-11-21 10:46:58 | 2023-11-21 10:48:57 | 1 min 59 sec | management ¦ Setting Awal
3 | 2023-11-21 10:49:13 | 2023-11-21 10:49:27 | 14 sec | management ¦ System Error
4 | 2023-11-21 10:49:57 | 2023-11-21 10:52:58 | 3 min 1 sec | management ¦ Setting Awal
5 | 2023-11-21 10:53:14 | 2023-11-21 10:53:44 | 30 sec | management ¦ System Error
6 | 2023-11-21 10:54:28 | 2023-11-21 10:57:59 | 3 min 31 sec | management ¦ Setting Awal
7 | 2023-11-21 10:58:13 | 2023-11-21 11:01:58 | 3 min 45 sec | management ¦ Setting Awal
8 | 2023-11-21 11:02:13 | 2023-11-21 11:04:28 | 2 min 15 sec | waste ¦ Trouble Polsihing/Two Roll ¦ Setting Ulang Polsihing/Two Roll (Trouble TS/SP)
9 | 2023-11-21 11:05:14 | 2023-11-21 11:05:28 | 14 sec | management ¦ System Error
10 | 2023-11-21 11:06:43 | 2023-11-21 11:09:13 | 2 min 30 sec | waste ¦ Trouble Polsihing/Two Roll ¦ Setting Ulang Polsihing/Two Roll (Trouble TS/SP)
11 | 2023-11-21 11:09:29 | 2023-11-21 11:10:28 | 59 sec | management ¦ System Error
12 | 2023-11-21 11:15:15 | 2023-11-21 11:15:29 | 14 sec | management ¦ System Error
13 | 2023-11-21 11:15:59 | 2023-11-21 11:16:13 | 14 sec | management ¦ System Error
14 | 2023-11-21 11:16:43 | 2023-11-21 11:30:02 | 13 min 19 sec | waste ¦ Trouble Polsihing/Two Roll ¦ Setting Ulang Polsihing/Two Roll (Trouble TS/SP)
15 | 2023-11-21 11:30:02 | 2023-11-21 11:43:00 | 12 min 58 sec | waste ¦ Trouble Polsihing/Two Roll ¦ Gosok Nylon
16 | 2023-11-21 11:43:14 | 2023-11-21 11:45:45 | 2 min 31 sec | waste ¦ Trouble Polsihing/Two Roll ¦ Setting Ulang Polsihing/Two Roll (Trouble TS/SP)
17 | 2023-11-21 11:46:15 | 2023-11-21 11:49:00 | 2 min 45 sec | waste ¦ Trouble Polsihing/Two Roll ¦ Setting Ulang Polsihing/Two Roll (Trouble TS/SP)
18 | 2023-11-21 11:49:44 | 2023-11-21 11:52:14 | 2 min 30 sec | waste ¦ Trouble Polsihing/Two Roll ¦ Setting Ulang Polsihing/Two Roll (Trouble TS/SP)
19 | 2023-11-21 11:52:30 | 2023-11-21 11:52:44 | 14 sec | management ¦ System Error
20 | 2023-11-21 11:53:00 | 2023-11-21 11:56:59 | 3 min 59 sec | waste ¦ Trouble Polsihing/Two Roll ¦ Setting Ulang Polsihing/Two Roll (Trouble TS/SP)
21 | 2023-11-21 11:57:15 | 2023-11-21 11:57:45 | 30 sec | management ¦ System Error
22 | 2023-11-21 11:58:30 | 2023-11-21 11:59:44 | 1 min 14 sec | management ¦ System Error
23 | 2023-11-21 12:00:44 | 2023-11-21 12:30:02 | 29 min 18 sec | off ¦ Istirahat | Mesin jalan di stop
24 | 2023-11-21 12:30:02 | 2023-11-21 12:45:02 | 15 min 0 sec | waste ¦ Trouble Dies ¦ Bongkar Pasang Dies
25 | 2023-11-21 12:45:18 | 2023-11-21 12:47:00 | 1 min 42 sec | waste ¦ Trouble Dies ¦ Bongkar Pasang Dies
26 | 2023-11-21 12:47:47 | 2023-11-21 12:50:01 | 2 min 14 sec | waste ¦ Trouble Dies ¦ Bongkar Pasang Dies
27 | 2023-11-21 12:50:17 | 2023-11-21 12:51:31 | 1 min 14 sec | management ¦ System Error
28 | 2023-11-21 12:51:45 | 2023-11-21 12:52:02 | 17 sec | management ¦ System Error
29 | 2023-11-21 12:52:16 | 2023-11-21 12:52:46 | 30 sec | management ¦ System Error
30 | 2023-11-21 12:53:02 | 2023-11-21 12:54:02 | 1 min 0 sec | management ¦ System Error
31 | 2023-11-21 12:54:16 | 2023-11-21 12:55:02 | 46 sec | management ¦ System Error
32 | 2023-11-21 12:55:46 | 2023-11-21 12:59:17 | 3 min 31 sec | waste ¦ Trouble Dies ¦ Bongkar Pasang Dies
33 | 2023-11-21 12:59:31 | 2023-11-21 12:59:47 | 16 sec | management ¦ System Error
34 | 2023-11-21 13:00:31 | 2023-11-21 13:04:02 | 3 min 31 sec | waste ¦ Trouble Dies ¦ Bongkar Pasang Dies
35 | 2023-11-21 13:04:16 | 2023-11-21 13:05:46 | 1 min 30 sec | management ¦ System Error
36 | 2023-11-21 13:06:33 | 2023-11-21 13:06:47 | 14 sec | management ¦ System Error
37 | 2023-11-21 13:07:03 | 2023-11-21 13:07:17 | 14 sec | management ¦ System Error
38 | 2023-11-21 13:07:47 | 2023-11-21 13:13:32 | 5 min 45 sec | waste ¦ Trouble Dies ¦ Bongkar Pasang Dies
39 | 2023-11-21 13:16:33 | 2023-11-21 13:16:47 | 14 sec | management ¦ System Error
40 | 2023-11-21 13:18:17 | 2023-11-21 13:18:33 | 16 sec | management ¦ System Error
41 | 2023-11-21 13:24:02 | 2023-11-21 13:24:48 | 46 sec | waste ¦ Trouble Polsihing/Two Roll ¦ Setting Ulang Polsihing/Two Roll (Trouble TS/SP)
42 | 2023-11-21 13:29:03 | 2023-11-21 14:02:04 | 33 min 1 sec | waste ¦ Polishing Ulang