## Workorder Data
WO Number: | WO/2023/03252
Production Plan: | 133 | Performance: | 24.03 %
Process duration: | 1066 | Availability: | 49.35 %
|  | Quality: | 82.14 %
Total Production: | 132
Good: | 112 | OEE: | 9.74 %
Not Good: | 20
Total Downtime: | 16 Hours 45 Mins 55 Secs
Management: | 43 min 38 sec
Waste: | 1 Hours 2 Mins 20 Secs
Created By: | Gertraud Ottomar | Processed By: | Friedhelm Sibylle
Created At: | 2023-11-20 11:58:46 | Start Time: | 2023-11-21 14:04:52
Edited By: |  | End Time: | 2023-11-22 07:51:25
Edited At:
Supplier: | Ziemann and Sons | Customer: | Gingras
Grade: | S35C | Straightness Std: | 0.60/400mm
Diameter: | 30 | size: | 28 X 3000
QTY (Kg): | 1935 | Tolerance: | (+0 , -0.05)
QTY (Coil): | 1 | Reduction Rate: | 12.89
QTY (Bundle): | 7 | Shape: | Round
|  | QTY (Kg): | 500
Remarks: |  | QTY (Pcs): | 34
|  | Chamfer: | No
|  | Color: | BIRU (INDIGO BLUE 8502)
|  | Machine: | MC-004

## Production Report
Bundle No: | 1 | Bundle No: | 2
Coil No: | 1 | Coil No: | 1
Coil Weight: | 1935 | Coil Weight: | 1935
No. Leburan: | S12305520DX-Y2300379-1 | No. Leburan: | S12305520DX-Y2300379-1
Area: | F | Area: | F
Dies Number: | C-28.000-(100)-06-WT | Dies Number: | C-28.000-(100)-06-WT
Diameter Ujung: | 27.945 | Diameter Ujung: | 27.942
Diameter Tengah: | 27.974 | Diameter Tengah: | 27.978
Diameter Ekor: | 27.955 | Diameter Ekor: | 27.955
Kelurusan Aktual: | 0.50/400 | Kelurusan Aktual: | 0.40/400
Panjang Aktual: | 3020 | Panjang Aktual: | 3020
Berat FG: | 495 | Berat FG: | 495
QTY (Pcs): | 34 | QTY (Pcs): | 34
Judgement: | GOOD | Judgement: | GOOD
Visual: | OK | Visual: | OK
Created By: | Friedhelm Sibylle | Created By: | Friedhelm Sibylle
Created At: | 2023-11-21 15:57:34 | Created At: | 2023-11-21 15:58:13
Edited By: |  | Edited By:
Edited At: |  | Edited At: | 2023-11-21 15:58:13
Bundle No: | 3 | Bundle No: | 4
Coil No: | 1 | Coil No: | 1
Coil Weight: | 1935 | Coil Weight: | 1935
No. Leburan: | S12305520DX-Y2300379-1 | No. Leburan: | S12305520DX-Y2300379-1
Area: | F | Area: | F
Dies Number: | C-28.000-(100)-06-WT | Dies Number: | C-28.000-(100)-06-WT
Diameter Ujung: | 27.951 | Diameter Ujung: | 27.942
Diameter Tengah: | 27.977 | Diameter Tengah: | 27.998
Diameter Ekor: | 27.956 | Diameter Ekor: | 27.956
Kelurusan Aktual: | 0.50/400 | Kelurusan Aktual: | 0.20/400
Panjang Aktual: | 3020 | Panjang Aktual: | 3025
Berat FG: | 495 | Berat FG: | 146
QTY (Pcs): | 34 | QTY (Pcs): | 10
Judgement: | GOOD | Judgement: | GOOD
Visual: | OK | Visual: | OK
Created By: | Friedhelm Sibylle | Created By: | Friedhelm Sibylle
Created At: | 2023-11-21 15:58:48 | Created At: | 2023-11-22 07:47:54
Edited By: |  | Edited By:
Edited At: |  | Edited At: | 2023-11-22 07:47:54
Bundle No: | 5 | Bundle No: | 6
Coil No: | 1 | Coil No: | 1
Coil Weight: | 1935 | Coil Weight: | 1935
No. Leburan: | S12305520DX-Y2300379-1 | No. Leburan: | S12305520DX-Y2300379-1
Area: | F | Area: | F
Dies Number: | C-28.000-(100)-06-WT | Dies Number: | C-28.000-(100)-06-WT
Diameter Ujung: | 27.942 | Diameter Ujung: | 28.007
Diameter Tengah: | 27.974 | Diameter Tengah: | 28.016
Diameter Ekor: | 27.942 | Diameter Ekor: | 28.004
Kelurusan Aktual: | 0.20/400 | Kelurusan Aktual: | 0.20/400
Panjang Aktual: | 3025 | Panjang Aktual: | 3025
Berat FG: | 160 | Berat FG: | 131
QTY (Pcs): | 11 | QTY (Pcs): | 9
Judgement: | NOT GOOD | Judgement: | NOT GOOD
Visual: | PO | Visual: | OT
Created By: | Friedhelm Sibylle | Created By: | Friedhelm Sibylle
Created At: | 2023-11-22 07:49:12 | Created At: | 2023-11-22 07:50:23
Edited By: |  | Edited By:
Edited At: |  | Edited At: | 2023-11-22 07:50:23
Bundle No: | 7
Coil No: | 1
Coil Weight: | 1935
No. Leburan: | S12305520DX-Y2300379-1
Area: | F
Dies Number: | 0
Diameter Ujung: | 0
Diameter Tengah: | 0
Diameter Ekor: | 0
Kelurusan Aktual: | 0
Panjang Aktual: | 0
Berat FG: | 0
QTY (Pcs): | 0
Judgement: | WASTE
Visual:
Created By: | Friedhelm Sibylle
Created At: | 2023-11-22 07:50:47
Edited By:
Edited At:

## Downtime Record
No. | Start | End | Duration | Reason | Remarks
1 | 2023-11-21 14:04:52 | 2023-11-21 14:18:50 | 13 min 58 sec | management ¦ Setting Awal
2 | 2023-11-21 14:19:20 | 2023-11-21 14:20:04 | 44 sec | management ¦ Setting Awal
3 | 2023-11-21 14:20:18 | 2023-11-21 14:23:34 | 3 min 16 sec | management ¦ Setting Awal
4 | 2023-11-21 14:24:20 | 2023-11-21 14:26:33 | 2 min 13 sec | management ¦ Setting Awal
5 | 2023-11-21 14:27:19 | 2023-11-21 14:40:36 | 13 min 17 sec | waste ¦ Trouble Polsihing/Two Roll ¦ Setting Ulang Kelurusan
6 | 2023-11-21 14:41:04 | 2023-11-21 14:44:19 | 3 min 15 sec | waste ¦ Trouble Polsihing/Two Roll ¦ Setting Ulang Kelurusan
7 | 2023-11-21 14:45:49 | 2023-11-21 14:48:20 | 2 min 31 sec | waste ¦ Trouble Polsihing/Two Roll ¦ Setting Ulang Kelurusan
8 | 2023-11-21 14:49:04 | 2023-11-21 14:49:50 | 46 sec | management ¦ System Error
9 | 2023-11-21 14:50:34 | 2023-11-21 14:51:20 | 46 sec | management ¦ System Error
10 | 2023-11-21 14:52:05 | 2023-11-21 14:55:05 | 3 min 0 sec | waste ¦ Trouble Polsihing/Two Roll ¦ Setting Ulang Kelurusan
11 | 2023-11-21 14:55:35 | 2023-11-21 14:56:20 | 45 sec | management ¦ System Error
12 | 2023-11-21 14:57:50 | 2023-11-21 14:58:34 | 44 sec | management ¦ System Error
13 | 2023-11-21 14:59:21 | 2023-11-21 15:00:21 | 1 min 0 sec | management ¦ System Error
14 | 2023-11-21 15:00:35 | 2023-11-21 15:01:21 | 46 sec | management ¦ System Error
15 | 2023-11-21 15:05:52 | 2023-11-21 15:06:06 | 14 sec | management ¦ System Error
16 | 2023-11-21 15:08:22 | 2023-11-21 15:08:34 | 12 sec | management ¦ System Error
17 | 2023-11-21 15:12:21 | 2023-11-21 15:12:35 | 14 sec | management ¦ System Error
18 | 2023-11-21 15:13:21 | 2023-11-21 15:13:50 | 29 sec | management ¦ System Error
19 | 2023-11-21 15:14:20 | 2023-11-21 15:54:37 | 40 min 17 sec | waste ¦ Trouble Polsihing/Two Roll ¦ Setting Ulang Kelurusan
20 | 2023-11-21 15:54:51 | 2023-11-21 16:00:04 | 5 min 13 sec | management ¦ Bersih-bersih Area
21 | 2023-11-21 16:00:04 | 2023-11-21 18:00:02 | 119 min 58 sec | off ¦ Off Production
22 | 2023-11-21 18:00:02 | 2023-11-21 19:00:02 | 60 min 0 sec | off ¦ Off Production
23 | 2023-11-21 19:00:03 | 2023-11-22 00:00:02 | 299 min 59 sec | off ¦ Off Production
24 | 2023-11-22 00:00:02 | 2023-11-22 07:00:02 | 420 min 0 sec | off ¦ Off Production
25 | 2023-11-22 07:00:02 | 2023-11-22 07:12:20 | 12 min 18 sec | management ¦ Briefing | Breafing 8 menit Cek mesin 5 menit Cek shotblast 5 menit