## Workorder Data
WO Number: | WO/2023/03255
Production Plan: | 7 | Performance: | 14.93 %
Process duration: | 104 | Availability: | 100 %
|  | Quality: | 37.5 %
Total Production: | 65
Good: | 40 | OEE: | 5.6 %
Not Good: | 25
Total Downtime: | 41 Mins 12 Secs
Management: | 41 min 12 sec
Waste: | 0 sec
Created By: | Gertraud Ottomar | Processed By: | Liesa Ralph
Created At: | 2023-11-23 11:00:07 | Start Time: | 2023-11-27 07:58:49
Edited By: | Gertraud Ottomar | End Time: | 2023-11-27 09:43:04
Edited At: | 2023-11-27 09:41:01
Supplier: | Kris-Marvin | Customer: | Bergeron SA
Grade: | SWRCH18A | Straightness Std: | 0
Diameter: | 5.5 | size: | 3.9 X 2500
QTY (Kg): | 2 | Tolerance: | (+0 , -0.1)
QTY (Coil): | 1 | Reduction Rate: | 49.72
QTY (Bundle): | 8 | Shape: | Square
|  | QTY (Kg): | 2
Remarks: | SAMPLE (*Coil untuk WO/2023/03293, WO/2023/03254, WO/2023/03255) | QTY (Pcs): | 5
|  | Chamfer: | No
|  | Color: | TANPA PEWARNAAN
|  | Machine: | MC-001

## Production Report
Bundle No: | 1 | Bundle No: | 2
Coil No: | 1 | Coil No: | 1
Coil Weight: | 2 | Coil Weight: | 2
No. Leburan: | 1AC15-E06970010011 | No. Leburan: | 1AC15-E06970010011
Area: | Bahan Baku | Area: | Bahan Baku
Dies Number: | SQ-03.900(-50)-03-TF | Dies Number: | SQ-03.900(-30)-01-WC
Diameter Ujung: | 3.855 | Diameter Ujung: | 3.889
Diameter Tengah: | 3.867 | Diameter Tengah: | 3.8965
Diameter Ekor: | 3.86 | Diameter Ekor: | 3.888
Kelurusan Aktual: | 0 | Kelurusan Aktual: | 0
Panjang Aktual: | 2525 | Panjang Aktual: | 2525
Berat FG: | 3 | Berat FG: | 3
QTY (Pcs): | 10 | QTY (Pcs): | 10
Judgement: | GOOD | Judgement: | GOOD
Visual: | OK | Visual: | OK
Created By: | Liesa Ralph | Created By: | Liesa Ralph
Created At: | 2023-11-27 08:09:44 | Created At: | 2023-11-27 08:10:33
Edited By: |  | Edited By: | Liesa Ralph
Edited At: |  | Edited At: | 2023-11-27 09:15:43
Bundle No: | 3 | Bundle No: | 4
Coil No: | 1 | Coil No: | 1
Coil Weight: | 2 | Coil Weight: | 2
No. Leburan: | 1AC15-E06970010011 | No. Leburan: | 1AC15-E06970010011
Area: | Bahan Baku | Area: | Bahan Baku
Dies Number: | SQ-03.900(-30)-01-WC | Dies Number: | SQ-03.900(-30)-01-WC
Diameter Ujung: | 3.888 | Diameter Ujung: | 3.878
Diameter Tengah: | 3.896 | Diameter Tengah: | 3.896
Diameter Ekor: | 3.885 | Diameter Ekor: | 3.886
Kelurusan Aktual: | 0 | Kelurusan Aktual: | 0
Panjang Aktual: | 2025 | Panjang Aktual: | 1500
Berat FG: | 2 | Berat FG: | 2
QTY (Pcs): | 10 | QTY (Pcs): | 10
Judgement: | GOOD | Judgement: | GOOD
Visual: | OK | Visual: | OK
Created By: | Liesa Ralph | Created By: | Liesa Ralph
Created At: | 2023-11-27 09:17:09 | Created At: | 2023-11-27 09:17:57
Edited By: |  | Edited By:
Edited At: |  | Edited At: | 2023-11-27 09:17:57
Bundle No: | 5 | Bundle No: | 6
Coil No: | 1 | Coil No: | 1
Coil Weight: | 2 | Coil Weight: | 2
No. Leburan: | 1AC15-E06970010011 | No. Leburan: | 1AC15-E06970010011
Area: | Bahan Baku | Area: | Bahan Baku
Dies Number: | SQ-03.900(-30)-01-WC | Dies Number: | SQ-03.900(-50)-03-TF
Diameter Ujung: | 3.888 | Diameter Ujung: | 3.857
Diameter Tengah: | 3.894 | Diameter Tengah: | 3.862
Diameter Ekor: | 3.876 | Diameter Ekor: | 3.859
Kelurusan Aktual: | 0 | Kelurusan Aktual: | 0
Panjang Aktual: | 2525 | Panjang Aktual: | 2500
Berat FG: | 49 | Berat FG: | 3
QTY (Pcs): | 15 | QTY (Pcs): | 10
Judgement: | NOT GOOD | Judgement: | NOT GOOD
Visual: | OS | Visual: | OS
Created By: | Liesa Ralph | Created By: | Liesa Ralph
Created At: | 2023-11-27 09:29:57 | Created At: | 2023-11-27 09:37:28
Edited By: |  | Edited By:
Edited At: |  | Edited At: | 2023-11-27 09:37:28
Bundle No: | 7 | Bundle No: | 8
Coil No: | 1 | Coil No: | 1
Coil Weight: | 2 | Coil Weight: | 2
No. Leburan: | 1AC15-E06970010011 | No. Leburan: | 1AC15-E06970010011
Area: | Bahan Baku | Area: | Bahan Baku
Dies Number: | 0 | Dies Number: | 0
Diameter Ujung: | 0 | Diameter Ujung: | 0
Diameter Tengah: | 0 | Diameter Tengah: | 0
Diameter Ekor: | 0 | Diameter Ekor: | 0
Kelurusan Aktual: | 0 | Kelurusan Aktual: | 0
Panjang Aktual: | 0 | Panjang Aktual: | 0
Berat FG: | 0 | Berat FG: | 0
QTY (Pcs): | 0 | QTY (Pcs): | 0
Judgement: | WASTE | Judgement: | WASTE
Visual: |  | Visual:
Created By: | Liesa Ralph | Created By: | Liesa Ralph
Created At: | 2023-11-27 09:37:42 | Created At: | 2023-11-27 09:37:51
Edited By: |  | Edited By:
Edited At: |  | Edited At: | 2023-11-27 09:37:51

## Downtime Record
No. | Start | End | Duration | Reason | Remarks
1 | 2023-11-27 07:58:49 | 2023-11-27 08:00:25 | 1 min 36 sec | management ¦ System Error
2 | 2023-11-27 08:02:05 | 2023-11-27 08:02:10 | 5 sec | management ¦ System Error
3 | 2023-11-27 08:05:45 | 2023-11-27 08:15:16 | 9 min 31 sec | management ¦ System Error
4 | 2023-11-27 08:15:52 | 2023-11-27 08:33:00 | 17 min 8 sec | management ¦ System Error
5 | 2023-11-27 08:33:10 | 2023-11-27 08:37:56 | 4 min 46 sec | management ¦ System Error
6 | 2023-11-27 08:39:36 | 2023-11-27 08:46:36 | 7 min 0 sec | management ¦ System Error
7 | 2023-11-27 08:51:16 | 2023-11-27 08:52:22 | 1 min 6 sec | management ¦ System Error