## Workorder Data
WO Number: | WO/2023/03261
Production Plan: | 3161 | Performance: | 96.97 %
Process duration: | 247 | Availability: | 100 %
|  | Quality: | 100 %
Total Production: | 3133
Good: | 3133 | OEE: | 96.97 %
Not Good: | 0
Total Downtime: | 1 Hours 18 Mins 45 Secs
Management: | 1 Hours 18 Mins 45 Secs
Waste: | 0 sec
Created By: | Gertraud Ottomar | Processed By: | Liesa Ralph
Created At: | 2023-11-21 08:36:53 | Start Time: | 2023-11-22 08:31:49
Edited By: |  | End Time: | 2023-11-22 12:39:22
Edited At:
Supplier: | Ziemann and Sons | Customer: | Dion et Fils
Grade: | S45C | Straightness Std: | 0.20/400mm
Diameter: | 7 | size: | 6 X 3000
QTY (Kg): | 2105 | Tolerance: | (+0 , -0.03)
QTY (Coil): | 1 | Reduction Rate: | 26.53
QTY (Bundle): | 7 | Shape: | Round
|  | QTY (Kg): | 500
Remarks: |  | QTY (Pcs): | 751
|  | Chamfer: | Yes
|  | Color: | MERAH MUDA ( PINK 8002)
|  | Machine: | MC-001

## Production Report
Bundle No: | 1 | Bundle No: | 2
Coil No: | 1 | Coil No: | 1
Coil Weight: | 2105 | Coil Weight: | 2105
No. Leburan: | S12302427XX-G2304615-1 | No. Leburan: | S12302427XX-G2304615-1
Area: | F | Area: | F
Dies Number: | C-06.000(-0.06)-09-WC | Dies Number: | C-06.000(-0.06)-09-WC
Diameter Ujung: | 5.982 | Diameter Ujung: | 5.974
Diameter Tengah: | 5.992 | Diameter Tengah: | 5.988
Diameter Ekor: | 5.986 | Diameter Ekor: | 5.974
Kelurusan Aktual: | 0.20/400 | Kelurusan Aktual: | 0.15/400
Panjang Aktual: | 3020 | Panjang Aktual: | 3020
Berat FG: | 500 | Berat FG: | 500
QTY (Pcs): | 751 | QTY (Pcs): | 751
Judgement: | GOOD | Judgement: | GOOD
Visual: | OK | Visual: | OK
Created By: | Liesa Ralph | Created By: | Liesa Ralph
Created At: | 2023-11-22 10:24:49 | Created At: | 2023-11-22 11:03:48
Edited By: |  | Edited By:
Edited At: |  | Edited At: | 2023-11-22 11:03:48
Bundle No: | 3 | Bundle No: | 4
Coil No: | 1 | Coil No: | 1
Coil Weight: | 2105 | Coil Weight: | 2105
No. Leburan: | S12302427XX-G2304615-1 | No. Leburan: | S12302427XX-G2304615-1
Area: | F | Area: | F
Dies Number: | C-06.000(-0.06)-09-WC | Dies Number: | C-06.000(-0.06)-09-WC
Diameter Ujung: | 5.989 | Diameter Ujung: | 5.987
Diameter Tengah: | 5.991 | Diameter Tengah: | 5.994
Diameter Ekor: | 5.988 | Diameter Ekor: | 5.988
Kelurusan Aktual: | 0.15/400 | Kelurusan Aktual: | 0.15/400
Panjang Aktual: | 3020 | Panjang Aktual: | 3020
Berat FG: | 500 | Berat FG: | 500
QTY (Pcs): | 751 | QTY (Pcs): | 751
Judgement: | GOOD | Judgement: | GOOD
Visual: | OK | Visual: | OK
Created By: | Liesa Ralph | Created By: | Liesa Ralph
Created At: | 2023-11-22 11:37:53 | Created At: | 2023-11-22 12:14:39
Edited By: |  | Edited By:
Edited At: |  | Edited At: | 2023-11-22 12:14:39
Bundle No: | 5 | Bundle No: | 6
Coil No: | 1 | Coil No: | 1
Coil Weight: | 2105 | Coil Weight: | 2105
No. Leburan: | S12302427XX-G2304615-1 | No. Leburan: | S12302427XX-G2304615-1
Area: | F | Area: | F
Dies Number: | C-06.000(-0.06)-09-WC | Dies Number: | 0
Diameter Ujung: | 5.977 | Diameter Ujung: | 0
Diameter Tengah: | 5.989 | Diameter Tengah: | 0
Diameter Ekor: | 5.979 | Diameter Ekor: | 0
Kelurusan Aktual: | 0.15/400 | Kelurusan Aktual: | 0
Panjang Aktual: | 3020 | Panjang Aktual: | 0
Berat FG: | 86 | Berat FG: | 0
QTY (Pcs): | 129 | QTY (Pcs): | 0
Judgement: | GOOD | Judgement: | WASTE
Visual: | OK | Visual:
Created By: | Liesa Ralph | Created By: | Liesa Ralph
Created At: | 2023-11-22 12:34:43 | Created At: | 2023-11-22 12:36:14
Edited By: |  | Edited By:
Edited At: |  | Edited At: | 2023-11-22 12:36:14
Bundle No: | 7
Coil No: | 1
Coil Weight: | 2105
No. Leburan: | S12302427XX-G2304615-1
Area: | F
Dies Number: | 0
Diameter Ujung: | 0
Diameter Tengah: | 0
Diameter Ekor: | 0
Kelurusan Aktual: | 0
Panjang Aktual: | 0
Berat FG: | 0
QTY (Pcs): | 0
Judgement: | WASTE
Visual:
Created By: | Liesa Ralph
Created At: | 2023-11-22 12:36:26
Edited By:
Edited At:

## Downtime Record
No. | Start | End | Duration | Reason | Remarks
1 | 2023-11-22 08:31:49 | 2023-11-22 09:40:05 | 68 min 16 sec | management ¦ Setting Awal
2 | 2023-11-22 10:22:38 | 2023-11-22 10:22:44 | 6 sec | management ¦ System Error
3 | 2023-11-22 10:22:48 | 2023-11-22 10:22:54 | 6 sec | management ¦ System Error
4 | 2023-11-22 10:30:30 | 2023-11-22 10:30:34 | 4 sec | management ¦ System Error
5 | 2023-11-22 10:31:30 | 2023-11-22 10:31:34 | 4 sec | management ¦ System Error
6 | 2023-11-22 10:33:31 | 2023-11-22 10:33:35 | 4 sec | management ¦ System Error
7 | 2023-11-22 10:36:36 | 2023-11-22 10:38:41 | 2 min 5 sec | management ¦ System Error
8 | 2023-11-22 10:39:35 | 2023-11-22 10:39:41 | 6 sec | management ¦ System Error
9 | 2023-11-22 10:48:45 | 2023-11-22 10:48:52 | 7 sec | management ¦ System Error
10 | 2023-11-22 10:49:16 | 2023-11-22 10:49:22 | 6 sec | management ¦ System Error
11 | 2023-11-22 11:00:23 | 2023-11-22 11:00:27 | 4 sec | management ¦ System Error
12 | 2023-11-22 11:02:54 | 2023-11-22 11:02:58 | 4 sec | management ¦ System Error
13 | 2023-11-22 11:04:08 | 2023-11-22 11:04:12 | 4 sec | management ¦ System Error
14 | 2023-11-22 11:10:28 | 2023-11-22 11:10:34 | 6 sec | management ¦ System Error
15 | 2023-11-22 11:15:30 | 2023-11-22 11:15:34 | 4 sec | management ¦ System Error
16 | 2023-11-22 11:26:35 | 2023-11-22 11:26:39 | 4 sec | management ¦ System Error
17 | 2023-11-22 11:29:36 | 2023-11-22 11:29:40 | 4 sec | management ¦ System Error
18 | 2023-11-22 11:29:46 | 2023-11-22 11:29:50 | 4 sec | management ¦ System Error
19 | 2023-11-22 11:30:02 | 2023-11-22 11:30:41 | 39 sec | management ¦ System Error
20 | 2023-11-22 11:32:35 | 2023-11-22 11:32:41 | 6 sec | management ¦ System Error
21 | 2023-11-22 11:38:01 | 2023-11-22 11:38:07 | 6 sec | management ¦ System Error
22 | 2023-11-22 11:48:22 | 2023-11-22 11:48:28 | 6 sec | management ¦ System Error
23 | 2023-11-22 11:51:23 | 2023-11-22 11:51:27 | 4 sec | management ¦ System Error
24 | 2023-11-22 11:57:53 | 2023-11-22 11:57:59 | 6 sec | management ¦ System Error
25 | 2023-11-22 11:59:03 | 2023-11-22 11:59:09 | 6 sec | management ¦ System Error
26 | 2023-11-22 12:10:28 | 2023-11-22 12:10:35 | 7 sec | management ¦ System Error
27 | 2023-11-22 12:14:30 | 2023-11-22 12:14:36 | 6 sec | management ¦ System Error
28 | 2023-11-22 12:14:46 | 2023-11-22 12:14:50 | 4 sec | management ¦ System Error
29 | 2023-11-22 12:23:20 | 2023-11-22 12:23:26 | 6 sec | management ¦ System Error
30 | 2023-11-22 12:24:31 | 2023-11-22 12:30:02 | 5 min 31 sec | management ¦ System Error