## Workorder Data
WO Number: | WO/2023/03262
Production Plan: | 1870 | Performance: | 76.94 %
Process duration: | 1195 | Availability: | 71.16 %
|  | Quality: | 98.84 %
Total Production: | 1824
Good: | 1803 | OEE: | 54.12 %
Not Good: | 21
Total Downtime: | 17 Hours 2 Mins 38 Secs
Management: | 52 min 17 sec
Waste: | 1 Hours 10 Mins 23 Secs
Created By: | Gertraud Ottomar | Processed By: | Alois Kasimir
Created At: | 2023-11-21 08:53:19 | Start Time: | 2023-11-21 13:10:31
Edited By: |  | End Time: | 2023-11-22 09:05:45
Edited At:
Supplier: | Kris-Marvin | Customer: | Bergeron SA
Grade: | SCM415H | Straightness Std: | 0.16/400mm
Diameter: | 9 | size: | 8.2 X 2700
QTY (Kg): | 2093 | Tolerance: | (+0 , -0.03)
QTY (Coil): | 1 | Reduction Rate: | 16.99
QTY (Bundle): | 7 | Shape: | Round
|  | QTY (Kg): | 500
Remarks: |  | QTY (Pcs): | 447
|  | Chamfer: | Yes
|  | Color: | UNGU (PURPLE 818)
|  | Machine: | MC-003

## Production Report
Bundle No: | 1 | Bundle No: | 2
Coil No: | 1 | Coil No: | 1
Coil Weight: | 2093 | Coil Weight: | 2093
No. Leburan: | E22303436XX-2306912-1 | No. Leburan: | E22303436XX-2306912-1
Area: | G | Area: | G
Dies Number: | C-08.200(-30)-4-TF | Dies Number: | C-08.200(-30)-4-TF
Diameter Ujung: | 8.174 | Diameter Ujung: | 8.168
Diameter Tengah: | 8.187 | Diameter Tengah: | 8.182
Diameter Ekor: | 8.173 | Diameter Ekor: | 8.167
Kelurusan Aktual: | 0.060/400 | Kelurusan Aktual: | 0.08/400
Panjang Aktual: | 2720 | Panjang Aktual: | 2720
Berat FG: | 500 | Berat FG: | 500
QTY (Pcs): | 447 | QTY (Pcs): | 447
Judgement: | GOOD | Judgement: | GOOD
Visual: | BM/OK | Visual: | BM/OK
Created By: | Alois Kasimir | Created By: | Alois Kasimir
Created At: | 2023-11-21 14:08:33 | Created At: | 2023-11-21 14:33:21
Edited By: | Alois Kasimir | Edited By: | Alois Kasimir
Edited At: | 2023-11-21 15:15:44 | Edited At: | 2023-11-21 15:15:27
Bundle No: | 3 | Bundle No: | 4
Coil No: | 1 | Coil No: | 1
Coil Weight: | 2093 | Coil Weight: | 2093
No. Leburan: | E22303436XX-2306912-1 | No. Leburan: | E22303436XX-2306912-1
Area: | G | Area: | G
Dies Number: | C-08.200(-10)-5-TF | Dies Number: | C-08.200(-10)-5-TF
Diameter Ujung: | 8.172 | Diameter Ujung: | 8.175
Diameter Tengah: | 8.192 | Diameter Tengah: | 8.196
Diameter Ekor: | 8.173 | Diameter Ekor: | 8.173
Kelurusan Aktual: | 0.15/400 | Kelurusan Aktual: | 0.15/400
Panjang Aktual: | 2720 | Panjang Aktual: | 2720
Berat FG: | 500 | Berat FG: | 517
QTY (Pcs): | 447 | QTY (Pcs): | 462
Judgement: | GOOD | Judgement: | GOOD
Visual: | BM/OK | Visual: | OK
Created By: | Alois Kasimir | Created By: | Alois Kasimir
Created At: | 2023-11-21 15:53:03 | Created At: | 2023-11-22 08:58:13
Edited By: |  | Edited By:
Edited At: |  | Edited At: | 2023-11-22 08:58:13
Bundle No: | 5 | Bundle No: | 6
Coil No: | 1 | Coil No: | 1
Coil Weight: | 2093 | Coil Weight: | 2093
No. Leburan: | E22303436XX-2306912-1 | No. Leburan: | E22303436XX-2306912-1
Area: | G | Area: | G
Dies Number: | C-08.200(-10)-5-TF | Dies Number: | 0
Diameter Ujung: | 0 | Diameter Ujung: | 0
Diameter Tengah: | 0 | Diameter Tengah: | 0
Diameter Ekor: | 0 | Diameter Ekor: | 0
Kelurusan Aktual: | 0 | Kelurusan Aktual: | 0
Panjang Aktual: | 0 | Panjang Aktual: | 0
Berat FG: | 23 | Berat FG: | 0
QTY (Pcs): | 21 | QTY (Pcs): | 0
Judgement: | NOT GOOD | Judgement: | WASTE
Visual: | LS | Visual:
Created By: | Alois Kasimir | Created By: | Alois Kasimir
Created At: | 2023-11-22 08:59:17 | Created At: | 2023-11-22 08:59:34
Edited By: |  | Edited By:
Edited At: |  | Edited At: | 2023-11-22 08:59:34
Bundle No: | 7
Coil No: | 1
Coil Weight: | 2093
No. Leburan: | E22303436XX-2306912-1
Area: | G
Dies Number: | 0
Diameter Ujung: | 0
Diameter Tengah: | 0
Diameter Ekor: | 0
Kelurusan Aktual: | 0
Panjang Aktual: | 0
Berat FG: | 0
QTY (Pcs): | 0
Judgement: | WASTE
Visual:
Created By: | Alois Kasimir
Created At: | 2023-11-22 08:59:49
Edited By:
Edited At:

## Downtime Record
No. | Start | End | Duration | Reason | Remarks
1 | 2023-11-21 13:10:31 | 2023-11-21 13:13:51 | 3 min 20 sec | management ¦ Setting Awal
2 | 2023-11-21 13:14:49 | 2023-11-21 13:25:50 | 11 min 1 sec | management ¦ Setting Awal
3 | 2023-11-21 13:26:50 | 2023-11-21 13:33:50 | 7 min 0 sec | management ¦ Setting Awal
4 | 2023-11-21 13:35:50 | 2023-11-21 13:36:49 | 59 sec | management ¦ System Error
5 | 2023-11-21 13:45:49 | 2023-11-21 13:47:50 | 2 min 1 sec | management ¦ System Error
6 | 2023-11-21 14:29:50 | 2023-11-21 14:37:50 | 8 min 0 sec | waste ¦ Trouble Cutting ¦ Material Nabrak
7 | 2023-11-21 14:38:50 | 2023-11-21 14:50:50 | 12 min 0 sec | waste ¦ Trouble Cutting ¦ Material Nabrak
8 | 2023-11-21 14:51:50 | 2023-11-21 14:52:51 | 1 min 1 sec | management ¦ System Error
9 | 2023-11-21 15:12:03 | 2023-11-21 15:13:03 | 1 min 0 sec | management ¦ System Error
10 | 2023-11-21 15:14:04 | 2023-11-21 15:15:02 | 58 sec | management ¦ System Error
11 | 2023-11-21 15:18:05 | 2023-11-21 15:19:03 | 58 sec | management ¦ System Error
12 | 2023-11-21 15:24:02 | 2023-11-21 15:25:03 | 1 min 1 sec | management ¦ System Error
13 | 2023-11-21 15:26:03 | 2023-11-21 15:28:04 | 2 min 1 sec | waste ¦ Trouble Dies ¦ Dies LS/ Rusak
14 | 2023-11-21 15:55:43 | 2023-11-21 16:00:04 | 4 min 21 sec | management ¦ Bersih-bersih Area
15 | 2023-11-21 16:00:04 | 2023-11-21 18:00:02 | 119 min 58 sec | off ¦ Off Production
16 | 2023-11-21 18:00:02 | 2023-11-21 19:00:02 | 60 min 0 sec | off ¦ Off Production
17 | 2023-11-21 19:00:02 | 2023-11-22 00:00:02 | 300 min 0 sec | off ¦ Off Production
18 | 2023-11-22 00:00:02 | 2023-11-22 07:00:02 | 420 min 0 sec | off ¦ Off Production
19 | 2023-11-22 07:00:02 | 2023-11-22 07:13:41 | 13 min 39 sec | management ¦ Briefing | Breafing 8 menit Cek mesin 2 menit Cek shotblast 3 menit
20 | 2023-11-22 07:18:40 | 2023-11-22 07:25:40 | 7 min 0 sec | waste ¦ Trouble Cutting ¦ Cutting Tidak Motong
21 | 2023-11-22 07:26:40 | 2023-11-22 07:27:38 | 58 sec | management ¦ System Error
22 | 2023-11-22 07:29:39 | 2023-11-22 07:30:39 | 1 min 0 sec | management ¦ System Error
23 | 2023-11-22 07:32:40 | 2023-11-22 07:34:40 | 2 min 0 sec | waste ¦ Trouble Cutting ¦ Cutting Tidak Motong
24 | 2023-11-22 07:35:38 | 2023-11-22 07:45:40 | 10 min 2 sec | waste ¦ Trouble Cutting ¦ Sensor Cutting Error
25 | 2023-11-22 07:54:21 | 2023-11-22 07:57:21 | 3 min 0 sec | management ¦ Check shot blast
26 | 2023-11-22 07:58:22 | 2023-11-22 08:00:22 | 2 min 0 sec | waste ¦ Trouble Cutting ¦ Sensor Cutting Error
27 | 2023-11-22 08:01:22 | 2023-11-22 08:06:24 | 5 min 2 sec | waste ¦ Material Nyangkut Di Pipa Guide Drawing - Polishing
28 | 2023-11-22 08:07:22 | 2023-11-22 08:09:21 | 1 min 59 sec | waste ¦ Trouble Cutting ¦ Material Nabrak
29 | 2023-11-22 08:10:21 | 2023-11-22 08:11:21 | 1 min 0 sec | waste ¦ Trouble Cutting ¦ Material Nabrak
30 | 2023-11-22 08:13:22 | 2023-11-22 08:26:22 | 13 min 0 sec | waste ¦ Trouble Cutting ¦ Material Nabrak
31 | 2023-11-22 08:31:02 | 2023-11-22 08:32:21 | 1 min 19 sec | waste ¦ Trouble Cutting ¦ Material Nabrak
32 | 2023-11-22 08:36:22 | 2023-11-22 08:41:22 | 5 min 0 sec | waste ¦ Trouble Cutting ¦ Material Nabrak