## Workorder Data
WO Number: | WO/2023/03263
Production Plan: | 5375 | Performance: | 96.25 %
Process duration: | 1574 | Availability: | 93.67 %
|  | Quality: | 99.15 %
Total Production: | 5313
Good: | 5268 | OEE: | 89.39 %
Not Good: | 45
Total Downtime: | 18 Hours 20 Mins 50 Secs
Management: | 1 Hours 48 Mins 18 Secs
Waste: | 32 min 34 sec
Created By: | Gertraud Ottomar | Processed By: | Kriemhilde Alina
Created At: | 2023-11-21 09:31:46 | Start Time: | 2023-11-21 13:23:49
Edited By: |  | End Time: | 2023-11-22 15:38:38
Edited At:
Supplier: | Kris-Marvin | Customer: | Giguère
Grade: | SUP12V | Straightness Std: | 2/1000mm
Diameter: | 12 | size: | 10.8 X 2230
QTY (Kg): | 8619 | Tolerance: | (+0.06 , -0.06)
QTY (Coil): | 4 | Reduction Rate: | 19
QTY (Bundle): | 12 | Shape: | Round
|  | QTY (Kg): | 1000
Remarks: | (*Note toleransi panjang +/- 12mm , *Qty per bundle 800-1100 Kg) | QTY (Pcs): | 624
|  | Chamfer: | No
|  | Color: | TANPA PEWARNAAN
|  | Machine: | MC-002

## Production Report
Bundle No: | 1 | Bundle No: | 2
Coil No: | 4 | Coil No: | 4
Coil Weight: | 2240 | Coil Weight: | 2240
No. Leburan: | 1ZY77-CA410-1-010 | No. Leburan: | 1ZY77-CA410-1-010
Area: | Bahan Baku | Area: | Bahan Baku
Dies Number: | C-10.800(70)-01-TC | Dies Number: | C-10.800(70)-01-TC
Diameter Ujung: | 10.762 | Diameter Ujung: | 10.763
Diameter Tengah: | 10.835 | Diameter Tengah: | 10.83
Diameter Ekor: | 10.763 | Diameter Ekor: | 10.762
Kelurusan Aktual: | 0.900/1000 | Kelurusan Aktual: | 0.900/1000
Panjang Aktual: | 2230 | Panjang Aktual: | 2235
Berat FG: | 1000 | Berat FG: | 1000
QTY (Pcs): | 624 | QTY (Pcs): | 624
Judgement: | GOOD | Judgement: | GOOD
Visual: | OK | Visual: | OK
Created By: | Kriemhilde Alina | Created By: | Kriemhilde Alina
Created At: | 2023-11-21 15:00:41 | Created At: | 2023-11-21 15:43:21
Edited By: |  | Edited By:
Edited At: |  | Edited At: | 2023-11-21 15:43:21
Bundle No: | 3 | Bundle No: | 4
Coil No: | 3 | Coil No: | 3
Coil Weight: | 2246 | Coil Weight: | 2246
No. Leburan: | 1ZY77-CA410-1-013 | No. Leburan: | 1ZY77-CA410-1-013
Area: | Bahan Baku | Area: | Bahan Baku
Dies Number: | C-10.800(70)-01-TC | Dies Number: | C-10.800(70)-01-TC
Diameter Ujung: | 10.77 | Diameter Ujung: | 10.768
Diameter Tengah: | 10.83 | Diameter Tengah: | 10.83
Diameter Ekor: | 10.768 | Diameter Ekor: | 10.767
Kelurusan Aktual: | 0.900/1000 | Kelurusan Aktual: | 0.900/1000
Panjang Aktual: | 2235 | Panjang Aktual: | 2230
Berat FG: | 1000 | Berat FG: | 1000
QTY (Pcs): | 624 | QTY (Pcs): | 624
Judgement: | GOOD | Judgement: | GOOD
Visual: | OK | Visual: | OK
Created By: | Kriemhilde Alina | Created By: | Kriemhilde Alina
Created At: | 2023-11-22 08:32:10 | Created At: | 2023-11-22 09:32:45
Edited By: |  | Edited By:
Edited At: |  | Edited At: | 2023-11-22 09:32:45
Bundle No: | 5 | Bundle No: | 6
Coil No: | 2 | Coil No: | 2
Coil Weight: | 1895 | Coil Weight: | 1895
No. Leburan: | 1ZY80-CB326-1-004 | No. Leburan: | 1ZY80-CB326-1-004
Area: | Bahan Baku | Area: | Bahan Baku
Dies Number: | C-10.800(70)-01-TC | Dies Number: | C-10.800(70)-01-TC
Diameter Ujung: | 10.766 | Diameter Ujung: | 10.768
Diameter Tengah: | 10.832 | Diameter Tengah: | 10.83
Diameter Ekor: | 10.765 | Diameter Ekor: | 10.767
Kelurusan Aktual: | 0.800/1000 | Kelurusan Aktual: | 0.900/1000
Panjang Aktual: | 2230 | Panjang Aktual: | 2230
Berat FG: | 812 | Berat FG: | 800
QTY (Pcs): | 506 | QTY (Pcs): | 499
Judgement: | GOOD | Judgement: | GOOD
Visual: | OK | Visual: | OK
Created By: | Kriemhilde Alina | Created By: | Kriemhilde Alina
Created At: | 2023-11-22 10:33:40 | Created At: | 2023-11-22 11:25:55
Edited By: |  | Edited By:
Edited At: |  | Edited At: | 2023-11-22 11:25:55
Bundle No: | 7 | Bundle No: | 8
Coil No: | 2 | Coil No: | 1
Coil Weight: | 1895 | Coil Weight: | 2238
No. Leburan: | 1ZY80-CB326-1-004 | No. Leburan: | 1ZY77-CA410-1-011
Area: | Bahan Baku | Area: | Bahan Baku
Dies Number: | C-10.800(70)-01-TC | Dies Number: | C-10.800(70)-01-TC
Diameter Ujung: | 10.765 | Diameter Ujung: | 10.765
Diameter Tengah: | 10.83 | Diameter Tengah: | 10.83
Diameter Ekor: | 10.767 | Diameter Ekor: | 10.766
Kelurusan Aktual: | 0.900/1000 | Kelurusan Aktual: | 0.900/1000
Panjang Aktual: | 2230 | Panjang Aktual: | 2230
Berat FG: | 806 | Berat FG: | 1010
QTY (Pcs): | 502 | QTY (Pcs): | 630
Judgement: | GOOD | Judgement: | GOOD
Visual: | OK | Visual: | OK
Created By: | Kriemhilde Alina | Created By: | Kriemhilde Alina
Created At: | 2023-11-22 13:27:28 | Created At: | 2023-11-22 14:30:25
Edited By: |  | Edited By:
Edited At: |  | Edited At: | 2023-11-22 14:30:25
Bundle No: | 9 | Bundle No: | 10
Coil No: | 1 | Coil No: | 1
Coil Weight: | 2238 | Coil Weight: | 2238
No. Leburan: | 1ZY77-CA410-1-011 | No. Leburan: | 1ZY77-CA410-1-011
Area: | Bahan Baku | Area: | Bahan Baku
Dies Number: | C-10.800(70)-01-TC | Dies Number: | C-10.800(70)-01-TC
Diameter Ujung: | 10.768 | Diameter Ujung: | 10.765
Diameter Tengah: | 10.83 | Diameter Tengah: | 10.83
Diameter Ekor: | 10.767 | Diameter Ekor: | 10.766
Kelurusan Aktual: | 0.900/1000 | Kelurusan Aktual: | 0.900/1000
Panjang Aktual: | 2230 | Panjang Aktual: | 2215
Berat FG: | 1019 | Berat FG: | 72
QTY (Pcs): | 635 | QTY (Pcs): | 45
Judgement: | GOOD | Judgement: | NOT GOOD
Visual: | OK | Visual: | IL
Created By: | Kriemhilde Alina | Created By: | Kriemhilde Alina
Created At: | 2023-11-22 15:35:56 | Created At: | 2023-11-22 15:37:09
Edited By: |  | Edited By:
Edited At: |  | Edited At: | 2023-11-22 15:37:09
Bundle No: | 11 | Bundle No: | 12
Coil No: | 1 | Coil No: | 1
Coil Weight: | 2238 | Coil Weight: | 2238
No. Leburan: | 1ZY77-CA410-1-011 | No. Leburan: | 1ZY77-CA410-1-011
Area: | Bahan Baku | Area: | Bahan Baku
Dies Number: | 0 | Dies Number: | 0
Diameter Ujung: | 0 | Diameter Ujung: | 0
Diameter Tengah: | 0 | Diameter Tengah: | 0
Diameter Ekor: | 0 | Diameter Ekor: | 0
Kelurusan Aktual: | 0 | Kelurusan Aktual: | 0
Panjang Aktual: | 0 | Panjang Aktual: | 0
Berat FG: | 0 | Berat FG: | 0
QTY (Pcs): | 0 | QTY (Pcs): | 0
Judgement: | WASTE | Judgement: | WASTE
Visual: |  | Visual:
Created By: | Kriemhilde Alina | Created By: | Kriemhilde Alina
Created At: | 2023-11-22 15:38:11 | Created At: | 2023-11-22 15:38:33
Edited By: |  | Edited By:
Edited At: |  | Edited At: | 2023-11-22 15:38:33

## Downtime Record
No. | Start | End | Duration | Reason | Remarks
1 | 2023-11-21 13:23:49 | 2023-11-21 13:50:39 | 26 min 50 sec | management ¦ Pointing / Roll / Bubut/Sambung Coil
2 | 2023-11-21 13:50:54 | 2023-11-21 13:52:05 | 1 min 11 sec | management ¦ Setting Awal
3 | 2023-11-21 13:52:20 | 2023-11-21 13:52:45 | 25 sec | management ¦ Setting Awal
4 | 2023-11-21 13:53:00 | 2023-11-21 13:53:35 | 35 sec | management ¦ Setting Awal
5 | 2023-11-21 13:53:55 | 2023-11-21 13:54:10 | 15 sec | management ¦ Setting Awal
6 | 2023-11-21 13:54:45 | 2023-11-21 13:55:50 | 1 min 5 sec | management ¦ Setting Awal
7 | 2023-11-21 13:56:05 | 2023-11-21 14:04:56 | 8 min 51 sec | management ¦ Setting Awal
8 | 2023-11-21 14:05:21 | 2023-11-21 14:06:16 | 55 sec | management ¦ Setting Awal
9 | 2023-11-21 14:06:36 | 2023-11-21 14:08:52 | 2 min 16 sec | management ¦ Setting Awal
10 | 2023-11-21 15:52:28 | 2023-11-21 15:53:28 | 1 min 0 sec | management ¦ Setting Pergantian Coil/Material (Cutting Awal/akhir Coil)
11 | 2023-11-21 15:53:43 | 2023-11-21 15:53:58 | 15 sec | management ¦ Setting Pergantian Coil/Material (Cutting Awal/akhir Coil)
12 | 2023-11-21 15:54:23 | 2023-11-21 16:00:03 | 5 min 40 sec | management ¦ Bersih-bersih Area
13 | 2023-11-21 16:00:03 | 2023-11-21 18:00:02 | 119 min 59 sec | off ¦ Off Production
14 | 2023-11-21 18:00:02 | 2023-11-21 19:00:02 | 60 min 0 sec | off ¦ Off Production
15 | 2023-11-21 19:00:02 | 2023-11-22 00:00:02 | 300 min 0 sec | off ¦ Off Production
16 | 2023-11-22 00:00:02 | 2023-11-22 07:00:01 | 419 min 59 sec | off ¦ Off Production
17 | 2023-11-22 07:00:01 | 2023-11-22 07:12:14 | 12 min 13 sec | management ¦ Briefing | Breafing 8 menit Cek mesin 2 menit Cek shotblast 2 menit
18 | 2023-11-22 07:15:50 | 2023-11-22 07:26:11 | 10 min 21 sec | management ¦ Pointing / Roll / Bubut/Sambung Coil
19 | 2023-11-22 07:26:21 | 2023-11-22 07:26:36 | 15 sec | management ¦ System Error
20 | 2023-11-22 07:27:11 | 2023-11-22 07:27:31 | 20 sec | management ¦ System Error
21 | 2023-11-22 07:29:36 | 2023-11-22 07:32:47 | 3 min 11 sec | management ¦ Pointing / Roll / Bubut/Sambung Coil
22 | 2023-11-22 07:33:07 | 2023-11-22 07:33:17 | 10 sec | management ¦ System Error
23 | 2023-11-22 07:34:57 | 2023-11-22 07:41:28 | 6 min 31 sec | waste ¦ Trouble Drawing ¦ Gosok Slide/Jaw
24 | 2023-11-22 07:54:34 | 2023-11-22 08:00:00 | 5 min 26 sec | waste ¦ Trouble Drawing ¦ Gosok Slide/Jaw
25 | 2023-11-22 08:59:31 | 2023-11-22 09:01:06 | 1 min 35 sec | management ¦ System Error
26 | 2023-11-22 09:01:11 | 2023-11-22 09:01:16 | 5 sec | management ¦ System Error
27 | 2023-11-22 09:01:31 | 2023-11-22 09:05:21 | 3 min 50 sec | waste ¦ Trouble Drawing ¦ Gosok Slide/Jaw
28 | 2023-11-22 09:24:49 | 2023-11-22 09:26:54 | 2 min 5 sec | management ¦ Cek Setting (Drawing-Cutting-Polishing)
29 | 2023-11-22 09:55:17 | 2023-11-22 09:55:57 | 40 sec | management ¦ Setting Pergantian Coil/Material (Cutting Awal/akhir Coil)
30 | 2023-11-22 09:56:17 | 2023-11-22 09:56:58 | 41 sec | management ¦ Setting Pergantian Coil/Material (Cutting Awal/akhir Coil)
31 | 2023-11-22 09:57:18 | 2023-11-22 09:57:38 | 20 sec | management ¦ Setting Pergantian Coil/Material (Cutting Awal/akhir Coil)
32 | 2023-11-22 09:57:48 | 2023-11-22 10:03:08 | 5 min 20 sec | management ¦ Pointing / Roll / Bubut/Sambung Coil
33 | 2023-11-22 10:03:23 | 2023-11-22 10:04:03 | 40 sec | management ¦ System Error
34 | 2023-11-22 10:04:55 | 2023-11-22 10:08:24 | 3 min 29 sec | management ¦ Pointing / Roll / Bubut/Sambung Coil
35 | 2023-11-22 10:44:58 | 2023-11-22 10:45:48 | 50 sec | management ¦ System Error
36 | 2023-11-22 10:46:03 | 2023-11-22 10:49:48 | 3 min 45 sec | waste ¦ Trouble Drawing ¦ Gosok Slide/Jaw
37 | 2023-11-22 10:59:09 | 2023-11-22 11:02:25 | 3 min 16 sec | waste ¦ Trouble Drawing ¦ Gosok Slide/Jaw
38 | 2023-11-22 11:30:02 | 2023-11-22 12:30:02 | 60 min 0 sec | off ¦ Istirahat
39 | 2023-11-22 12:30:02 | 2023-11-22 12:31:15 | 1 min 13 sec | management ¦ System Error
40 | 2023-11-22 13:00:38 | 2023-11-22 13:01:38 | 1 min 0 sec | management ¦ Setting Pergantian Coil/Material (Cutting Awal/akhir Coil)
41 | 2023-11-22 13:01:53 | 2023-11-22 13:02:13 | 20 sec | management ¦ Setting Pergantian Coil/Material (Cutting Awal/akhir Coil)
42 | 2023-11-22 13:02:38 | 2023-11-22 13:14:50 | 12 min 12 sec | management ¦ Pointing / Roll / Bubut/Sambung Coil
43 | 2023-11-22 13:15:20 | 2023-11-22 13:15:45 | 25 sec | management ¦ System Error
44 | 2023-11-22 13:28:41 | 2023-11-22 13:35:22 | 6 min 41 sec | waste ¦ Trouble Drawing ¦ Gosok Slide/Jaw
45 | 2023-11-22 14:58:01 | 2023-11-22 15:01:06 | 3 min 5 sec | waste ¦ Trouble Drawing ¦ Gosok Slide/Jaw
46 | 2023-11-22 15:27:28 | 2023-11-22 15:27:43 | 15 sec | management ¦ Setting Pergantian Coil/Material (Cutting Awal/akhir Coil)
47 | 2023-11-22 15:27:48 | 2023-11-22 15:28:48 | 1 min 0 sec | management ¦ Setting Pergantian Coil/Material (Cutting Awal/akhir Coil)
48 | 2023-11-22 15:29:03 | 2023-11-22 15:29:23 | 20 sec | management ¦ Setting Pergantian Coil/Material (Cutting Awal/akhir Coil)