## Workorder Data
WO Number: | WO/2023/03265
Production Plan: | 96 | Performance: | 40.99 %
Process duration: | 250 | Availability: | 27.47 %
|  | Quality: | 73.13 %
Total Production: | 85
Good: | 67 | OEE: | 8.23 %
Not Good: | 18
Total Downtime: | 3 Hours 36 Mins 26 Secs
Management: | 2 Hours 5 Mins 55 Secs
Waste: | 1 Hours 30 Mins 31 Secs
Created By: | Gertraud Ottomar | Processed By: | Friedhelm Sibylle
Created At: | 2023-11-21 13:57:13 | Start Time: | 2023-11-22 11:22:43
Edited By: |  | End Time: | 2023-11-22 15:33:02
Edited At:
Supplier: | Ziemann and Sons | Customer: | Giguère
Grade: | SAE9254 | Straightness Std: | 2/1000mm
Diameter: | 25 | size: | 23.7 X 3080
QTY (Kg): | 1026 | Tolerance: | (+0.05 , -0.05)
QTY (Coil): | 1 | Reduction Rate: | 10.13
QTY (Bundle): | 4 | Shape: | Round
|  | QTY (Kg): | 1000
Remarks: | (NEW ITEM - SAMPLE ) (*Note toleransi panjang +/- 12mm) | QTY (Pcs): | 94
|  | Chamfer: | No
|  | Color: | TANPA PEWARNAAN
|  | Machine: | MC-004

## Production Report
Bundle No: | 1 | Bundle No: | 2
Coil No: | 1 | Coil No: | 1
Coil Weight: | 1026 | Coil Weight: | 1026
No. Leburan: | E22307496XX-G2316536-1 | No. Leburan: | E22307496XX-G2316536-1
Area: | E | Area: | E
Dies Number: | C-23.700-(100)-01-WT | Dies Number: | C-23.700-(100)-01-WT
Diameter Ujung: | 23.662 | Diameter Ujung: | 23.665
Diameter Tengah: | 23.733 | Diameter Tengah: | 23.729
Diameter Ekor: | 23.674 | Diameter Ekor: | 23.672
Kelurusan Aktual: | 0.60/1000 | Kelurusan Aktual: | 0.60/1000
Panjang Aktual: | 3080 | Panjang Aktual: | 3080
Berat FG: | 719 | Berat FG: | 170
QTY (Pcs): | 67 | QTY (Pcs): | 15
Judgement: | GOOD | Judgement: | NOT GOOD
Visual: | OK | Visual: | LS
Created By: | Friedhelm Sibylle | Created By: | Friedhelm Sibylle
Created At: | 2023-11-22 15:29:37 | Created At: | 2023-11-22 15:31:06
Edited By: |  | Edited By:
Edited At: |  | Edited At: | 2023-11-22 15:31:06
Bundle No: | 3 | Bundle No: | 4
Coil No: | 1 | Coil No: | 1
Coil Weight: | 1026 | Coil Weight: | 1026
No. Leburan: | E22307496XX-G2316536-1 | No. Leburan: | E22307496XX-G2316536-1
Area: | E | Area: | E
Dies Number: | C-23.700-(100)-01-WT | Dies Number: | 0
Diameter Ujung: | 23.669 | Diameter Ujung: | 0
Diameter Tengah: | 23.735 | Diameter Tengah: | 0
Diameter Ekor: | 23.739 | Diameter Ekor: | 0
Kelurusan Aktual: | 0.50/1000 | Kelurusan Aktual: | 0
Panjang Aktual: | 3065 | Panjang Aktual: | 0
Berat FG: | 32 | Berat FG: | 0
QTY (Pcs): | 3 | QTY (Pcs): | 0
Judgement: | NOT GOOD | Judgement: | WASTE
Visual: | IL | Visual:
Created By: | Friedhelm Sibylle | Created By: | Friedhelm Sibylle
Created At: | 2023-11-22 15:31:54 | Created At: | 2023-11-22 15:32:11
Edited By: |  | Edited By:
Edited At: |  | Edited At: | 2023-11-22 15:32:11

## Downtime Record
No. | Start | End | Duration | Reason | Remarks
1 | 2023-11-22 11:22:43 | 2023-11-22 11:30:02 | 7 min 19 sec | management ¦ Setting Awal
2 | 2023-11-22 11:30:02 | 2023-11-22 11:50:11 | 20 min 9 sec | management ¦ Setting Awal
3 | 2023-11-22 11:50:42 | 2023-11-22 11:53:42 | 3 min 0 sec | management ¦ Setting Awal
4 | 2023-11-22 11:53:58 | 2023-11-22 11:54:29 | 31 sec | management ¦ System Error
5 | 2023-11-22 11:54:43 | 2023-11-22 11:56:27 | 1 min 44 sec | management ¦ Setting Awal
6 | 2023-11-22 11:57:27 | 2023-11-22 12:02:42 | 5 min 15 sec | management ¦ Setting Awal
7 | 2023-11-22 12:02:58 | 2023-11-22 12:18:28 | 15 min 30 sec | management ¦ Setting Awal
8 | 2023-11-22 12:18:44 | 2023-11-22 12:30:02 | 11 min 18 sec | management ¦ Setting Awal
9 | 2023-11-22 12:30:02 | 2023-11-22 12:34:43 | 4 min 41 sec | management ¦ Setting Awal
10 | 2023-11-22 12:34:59 | 2023-11-22 12:35:13 | 14 sec | management ¦ System Error
11 | 2023-11-22 12:36:00 | 2023-11-22 13:12:44 | 36 min 44 sec | waste ¦ Trouble Dies ¦ Tunggu DIes Size Up
12 | 2023-11-22 13:13:00 | 2023-11-22 13:14:44 | 1 min 44 sec | management ¦ System Error
13 | 2023-11-22 13:15:00 | 2023-11-22 13:19:45 | 4 min 45 sec | waste ¦ Trouble Dies ¦ Tunggu DIes Size Up
14 | 2023-11-22 13:19:59 | 2023-11-22 13:22:30 | 2 min 31 sec | waste ¦ Trouble Dies ¦ Tunggu DIes Size Up
15 | 2023-11-22 13:23:14 | 2023-11-22 13:23:44 | 30 sec | management ¦ System Error
16 | 2023-11-22 13:24:14 | 2023-11-22 13:28:16 | 4 min 2 sec | waste ¦ Trouble Dies ¦ Tunggu DIes Size Up
17 | 2023-11-22 13:28:46 | 2023-11-22 13:33:01 | 4 min 15 sec | waste ¦ Trouble Dies ¦ Dies LS/ Rusak
18 | 2023-11-22 13:33:47 | 2023-11-22 13:34:01 | 14 sec | management ¦ System Error
19 | 2023-11-22 13:36:01 | 2023-11-22 13:36:15 | 14 sec | management ¦ System Error
20 | 2023-11-22 13:36:59 | 2023-11-22 13:37:16 | 17 sec | management ¦ System Error
21 | 2023-11-22 13:38:16 | 2023-11-22 13:38:30 | 14 sec | management ¦ System Error
22 | 2023-11-22 13:40:46 | 2023-11-22 13:42:15 | 1 min 29 sec | waste ¦ Trouble Cutting ¦ Sensor Cutting Error
23 | 2023-11-22 13:44:31 | 2023-11-22 13:47:16 | 2 min 45 sec | waste ¦ Trouble Dies ¦ Dies LS/ Rusak
24 | 2023-11-22 13:48:00 | 2023-11-22 13:58:00 | 10 min 0 sec | waste ¦ Trouble Dies ¦ Dies LS/ Rusak
25 | 2023-11-22 13:58:16 | 2023-11-22 14:00:47 | 2 min 31 sec | waste ¦ Trouble Dies ¦ Dies LS/ Rusak
26 | 2023-11-22 14:01:17 | 2023-11-22 14:01:47 | 30 sec | management ¦ System Error
27 | 2023-11-22 14:03:01 | 2023-11-22 14:03:17 | 16 sec | management ¦ System Error
28 | 2023-11-22 14:05:16 | 2023-11-22 14:05:46 | 30 sec | management ¦ System Error
29 | 2023-11-22 14:06:02 | 2023-11-22 14:08:30 | 2 min 28 sec | waste ¦ Trouble Dies ¦ Dies LS/ Rusak
30 | 2023-11-22 14:09:01 | 2023-11-22 14:25:16 | 16 min 15 sec | waste ¦ Trouble Dies ¦ Dies LS/ Rusak
31 | 2023-11-22 14:25:46 | 2023-11-22 14:27:17 | 1 min 31 sec | waste ¦ Trouble Polsihing/Two Roll ¦ Setting Ulang Kelurusan
32 | 2023-11-22 14:28:03 | 2023-11-22 14:28:33 | 30 sec | management ¦ System Error
33 | 2023-11-22 14:30:17 | 2023-11-22 14:30:31 | 14 sec | management ¦ System Error
34 | 2023-11-22 14:30:47 | 2023-11-22 14:32:02 | 1 min 15 sec | waste ¦ Trouble Drawing ¦ Gosok Slide/Jaw
35 | 2023-11-22 14:32:34 | 2023-11-22 14:32:48 | 14 sec | management ¦ System Error
36 | 2023-11-22 14:33:02 | 2023-11-22 15:23:49 | 50 min 47 sec | management ¦ Cutting Manual | Cutting Manual Untuk Coil Yang Kepanjangan Dan Polishing Ulang