## Workorder Data
WO Number: | WO/2023/03266
Production Plan: | 135 | Performance: | 47.35 %
Process duration: | 210 | Availability: | 52.04 %
|  | Quality: | 96.12 %
Total Production: | 134
Good: | 129 | OEE: | 23.69 %
Not Good: | 5
Total Downtime: | 2 Hours 44 Mins 5 Secs
Management: | 2 Hours 0 Mins 20 Secs
Waste: | 43 min 45 sec
Created By: | Gertraud Ottomar | Processed By: | Friedhelm Sibylle
Created At: | 2023-11-21 14:14:45 | Start Time: | 2023-11-22 07:51:34
Edited By: |  | End Time: | 2023-11-22 11:22:30
Edited At:
Supplier: | Kris-Marvin | Customer: | Perron
Grade: | SUJ2 | Straightness Std: | 0.20/400mm
Diameter: | 30 | size: | 29 X 3000
QTY (Kg): | 2105 | Tolerance: | (+0 , -0.05)
QTY (Coil): | 1 | Reduction Rate: | 6.56
QTY (Bundle): | 7 | Shape: | Round
|  | QTY (Kg): | 500
Remarks: |  | QTY (Pcs): | 32
|  | Chamfer: | No
|  | Color: | TANPA PEWARNAAN
|  | Machine: | MC-004

## Production Report
Bundle No: | 1 | Bundle No: | 2
Coil No: | 1 | Coil No: | 1
Coil Weight: | 2105 | Coil Weight: | 2105
No. Leburan: | 2LA18-E09550010011 | No. Leburan: | 2LA18-E09550010011
Area: | Bahan Baku | Area: | Bahan Baku
Dies Number: | C-29.000(80) 02 WF | Dies Number: | C-29.000(80) 02 WF
Diameter Ujung: | 28.945 | Diameter Ujung: | 28.945
Diameter Tengah: | 28.978 | Diameter Tengah: | 28.978
Diameter Ekor: | 28.955 | Diameter Ekor: | 28.955
Kelurusan Aktual: | 0.185/400 | Kelurusan Aktual: | 0.170/400
Panjang Aktual: | 3025 | Panjang Aktual: | 0
Berat FG: | 498 | Berat FG: | 498
QTY (Pcs): | 32 | QTY (Pcs): | 32
Judgement: | GOOD | Judgement: | GOOD
Visual: | OK | Visual: | OK
Created By: | Friedhelm Sibylle | Created By: | Friedhelm Sibylle
Created At: | 2023-11-22 10:41:05 | Created At: | 2023-11-22 10:43:24
Edited By: |  | Edited By:
Edited At: |  | Edited At: | 2023-11-22 10:43:24
Bundle No: | 3 | Bundle No: | 4
Coil No: | 1 | Coil No: | 1
Coil Weight: | 2105 | Coil Weight: | 2105
No. Leburan: | 2LA18-E09550010011 | No. Leburan: | 2LA18-E09550010011
Area: | Bahan Baku | Area: | Bahan Baku
Dies Number: | C-29.000(80) 02 WF | Dies Number: | C-29.000-(80)-02 WF
Diameter Ujung: | 28.945 | Diameter Ujung: | 28.957
Diameter Tengah: | 28.978 | Diameter Tengah: | 28.978
Diameter Ekor: | 28.955 | Diameter Ekor: | 28.96
Kelurusan Aktual: | 0.18/400 | Kelurusan Aktual: | 0.20/400
Panjang Aktual: | 0 | Panjang Aktual: | 3020
Berat FG: | 498 | Berat FG: | 514
QTY (Pcs): | 32 | QTY (Pcs): | 33
Judgement: | GOOD | Judgement: | GOOD
Visual: |  | Visual: | OK
Created By: | Friedhelm Sibylle | Created By: | Friedhelm Sibylle
Created At: | 2023-11-22 10:44:26 | Created At: | 2023-11-22 11:18:48
Edited By: |  | Edited By:
Edited At: |  | Edited At: | 2023-11-22 11:18:48
Bundle No: | 5 | Bundle No: | 6
Coil No: | 1 | Coil No: | 1
Coil Weight: | 2105 | Coil Weight: | 2105
No. Leburan: | 2LA18-E09550010011 | No. Leburan: | 2LA18-E09550010011
Area: | Bahan Baku | Area: | Bahan Baku
Dies Number: | C-29.000-(80)-02 WF | Dies Number: | C-29.000-(80)-02 WF
Diameter Ujung: | 28.948 | Diameter Ujung: | 28.945
Diameter Tengah: | 28.977 | Diameter Tengah: | 28.974
Diameter Ekor: | 28.951 | Diameter Ekor: | 28.952
Kelurusan Aktual: | 0.20/400 | Kelurusan Aktual: | 0.20/400
Panjang Aktual: | 3020 | Panjang Aktual: | 3020
Berat FG: | 31 | Berat FG: | 47
QTY (Pcs): | 2 | QTY (Pcs): | 3
Judgement: | NOT GOOD | Judgement: | NOT GOOD
Visual: | PO | Visual: | LS
Created By: | Friedhelm Sibylle | Created By: | Friedhelm Sibylle
Created At: | 2023-11-22 11:20:10 | Created At: | 2023-11-22 11:20:52
Edited By: |  | Edited By:
Edited At: |  | Edited At: | 2023-11-22 11:20:52
Bundle No: | 7
Coil No: | 1
Coil Weight: | 2105
No. Leburan: | 2LA18-E09550010011
Area: | Bahan Baku
Dies Number: | 0
Diameter Ujung: | 0
Diameter Tengah: | 0
Diameter Ekor: | 0
Kelurusan Aktual: | 0
Panjang Aktual: | 0
Berat FG: | 0
QTY (Pcs): | 0
Judgement: | WASTE
Visual:
Created By: | Friedhelm Sibylle
Created At: | 2023-11-22 11:21:07
Edited By:
Edited At:

## Downtime Record
No. | Start | End | Duration | Reason | Remarks
1 | 2023-11-22 07:51:34 | 2023-11-22 09:31:09 | 99 min 35 sec | management ¦ Preventive Maintenance
2 | 2023-11-22 09:31:23 | 2023-11-22 09:36:24 | 5 min 1 sec | management ¦ Pointing / Roll / Bubut/Sambung Coil
3 | 2023-11-22 09:36:38 | 2023-11-22 09:36:54 | 16 sec | management ¦ System Error
4 | 2023-11-22 09:37:08 | 2023-11-22 09:38:53 | 1 min 45 sec | management ¦ System Error
5 | 2023-11-22 09:39:09 | 2023-11-22 09:58:39 | 19 min 30 sec | waste ¦ Trouble Shot Blast ¦ Bunyi Abnormal
6 | 2023-11-22 09:58:55 | 2023-11-22 10:04:10 | 5 min 15 sec | waste ¦ Trouble Drawing ¦ Drawing Slide Bunyi Abnormal
7 | 2023-11-22 10:04:55 | 2023-11-22 10:06:39 | 1 min 44 sec | management ¦ Setting Awal
8 | 2023-11-22 10:07:25 | 2023-11-22 10:09:39 | 2 min 14 sec | management ¦ Setting Awal
9 | 2023-11-22 10:10:39 | 2023-11-22 10:18:39 | 8 min 0 sec | management ¦ Setting Awal
10 | 2023-11-22 10:27:11 | 2023-11-22 10:27:25 | 14 sec | management ¦ System Error
11 | 2023-11-22 10:28:40 | 2023-11-22 10:28:56 | 16 sec | management ¦ System Error
12 | 2023-11-22 10:32:10 | 2023-11-22 10:32:25 | 15 sec | management ¦ System Error
13 | 2023-11-22 10:33:25 | 2023-11-22 10:33:41 | 16 sec | management ¦ System Error
14 | 2023-11-22 10:36:25 | 2023-11-22 10:36:39 | 14 sec | management ¦ System Error
15 | 2023-11-22 10:38:56 | 2023-11-22 10:39:10 | 14 sec | management ¦ System Error
16 | 2023-11-22 10:39:56 | 2023-11-22 10:47:26 | 7 min 30 sec | waste ¦ Trouble Dies ¦ Dies LS/ Rusak
17 | 2023-11-22 10:47:56 | 2023-11-22 10:58:26 | 10 min 30 sec | waste ¦ Trouble Dies ¦ Dies LS/ Rusak
18 | 2023-11-22 10:59:10 | 2023-11-22 11:00:10 | 1 min 0 sec | waste ¦ Trouble Dies ¦ Dies LS/ Rusak
19 | 2023-11-22 11:01:41 | 2023-11-22 11:01:57 | 16 sec | management ¦ System Error