## Workorder Data
WO Number: | WO/2023/03267
Production Plan: | 1398 | Performance: | 108.01 %
Process duration: | 80 | Availability: | 100 %
|  | Quality: | 99.2 %
Total Production: | 1379
Good: | 1368 | OEE: | 100 %
Not Good: | 11
Total Downtime: | 16 Mins 46 Secs
Management: | 16 min 46 sec
Waste: | 0 sec
Created By: | Gertraud Ottomar | Processed By: | Alois Kasimir
Created At: | 2023-11-21 15:33:09 | Start Time: | 2023-11-22 10:53:58
Edited By: |  | End Time: | 2023-11-22 12:14:53
Edited At:
Supplier: | Schmeler, Schneider and Hane | Customer: | Therrien
Grade: | SS400 | Straightness Std: | 0
Diameter: | 10 | size: | 9 X 3000
QTY (Kg): | 2094 | Tolerance: | (+0 , -0.03)
QTY (Coil): | 1 | Reduction Rate: | 19
QTY (Bundle): | 7 | Shape: | Round
|  | QTY (Kg): | 500
Remarks: | SECOND PROSES | QTY (Pcs): | 334
|  | Chamfer: | No
|  | Color: | TANPA PEWARNAAN
|  | Machine: | MC-003

## Production Report
Bundle No: | 1 | Bundle No: | 2
Coil No: | 1 | Coil No: | 1
Coil Weight: | 2094 | Coil Weight: | 2094
No. Leburan: | 20040420-3K4-07525 | No. Leburan: | 20040420-3K4-07525
Area: | Bahan Baku | Area: | Bahan Baku
Dies Number: | C-09.000-(0,005)-19-TF | Dies Number: | C-09.000-(0,005)-19-TF
Diameter Ujung: | 8.983 | Diameter Ujung: | 8.985
Diameter Tengah: | 8.99 | Diameter Tengah: | 8.991
Diameter Ekor: | 8.884 | Diameter Ekor: | 8.984
Kelurusan Aktual: | 0 | Kelurusan Aktual: | 0
Panjang Aktual: | 3020 | Panjang Aktual: | 3020
Berat FG: | 500 | Berat FG: | 500
QTY (Pcs): | 334 | QTY (Pcs): | 334
Judgement: | GOOD | Judgement: | GOOD
Visual: | OK | Visual: | OK
Created By: | Alois Kasimir | Created By: | Alois Kasimir
Created At: | 2023-11-22 11:19:05 | Created At: | 2023-11-22 11:30:41
Edited By: |  | Edited By:
Edited At: |  | Edited At: | 2023-11-22 11:30:41
Bundle No: | 3 | Bundle No: | 4
Coil No: | 1 | Coil No: | 1
Coil Weight: | 2094 | Coil Weight: | 2094
No. Leburan: | 20040420-3K4-07525 | No. Leburan: | 20040420-3K4-07525
Area: | Bahan Baku | Area: | Bahan Baku
Dies Number: | C-09.000-(0,005)-19-TF | Dies Number: | C-09.000-(0,005)-19-TF
Diameter Ujung: | 8.986 | Diameter Ujung: | 8.985
Diameter Tengah: | 8.99 | Diameter Tengah: | 8.993
Diameter Ekor: | 8.985 | Diameter Ekor: | 8.984
Kelurusan Aktual: | 0 | Kelurusan Aktual: | 0
Panjang Aktual: | 3020 | Panjang Aktual: | 3020
Berat FG: | 500 | Berat FG: | 549
QTY (Pcs): | 334 | QTY (Pcs): | 366
Judgement: | GOOD | Judgement: | GOOD
Visual: | OK | Visual: | OK
Created By: | Alois Kasimir | Created By: | Alois Kasimir
Created At: | 2023-11-22 11:48:38 | Created At: | 2023-11-22 12:12:31
Edited By: |  | Edited By:
Edited At: |  | Edited At: | 2023-11-22 12:12:31
Bundle No: | 5 | Bundle No: | 6
Coil No: | 1 | Coil No: | 1
Coil Weight: | 2094 | Coil Weight: | 2094
No. Leburan: | 20040420-3K4-07525 | No. Leburan: | 20040420-3K4-07525
Area: | Bahan Baku | Area: | Bahan Baku
Dies Number: | C-09.000-(0,005)-19-TF | Dies Number: | 0
Diameter Ujung: | 8.984 | Diameter Ujung: | 0
Diameter Tengah: | 8.99 | Diameter Tengah: | 0
Diameter Ekor: | 8.982 | Diameter Ekor: | 0
Kelurusan Aktual: | 0 | Kelurusan Aktual: | 0
Panjang Aktual: | 3020 | Panjang Aktual: | 0
Berat FG: | 17 | Berat FG: | 0
QTY (Pcs): | 11 | QTY (Pcs): | 0
Judgement: | NOT GOOD | Judgement: | WASTE
Visual: | PO | Visual:
Created By: | Alois Kasimir | Created By: | Alois Kasimir
Created At: | 2023-11-22 12:13:50 | Created At: | 2023-11-22 12:14:05
Edited By: |  | Edited By:
Edited At: |  | Edited At: | 2023-11-22 12:14:05
Bundle No: | 7
Coil No: | 1
Coil Weight: | 2094
No. Leburan: | 20040420-3K4-07525
Area: | Bahan Baku
Dies Number: | 0
Diameter Ujung: | 0
Diameter Tengah: | 0
Diameter Ekor: | 0
Kelurusan Aktual: | 0
Panjang Aktual: | 0
Berat FG: | 0
QTY (Pcs): | 0
Judgement: | WASTE
Visual:
Created By: | Alois Kasimir
Created At: | 2023-11-22 12:14:24
Edited By:
Edited At:

## Downtime Record
No. | Start | End | Duration | Reason | Remarks
1 | 2023-11-22 10:53:58 | 2023-11-22 10:55:22 | 1 min 24 sec | management ¦ Setting Awal
2 | 2023-11-22 11:30:02 | 2023-11-22 11:44:24 | 14 min 22 sec | management ¦ System Error
3 | 2023-11-22 11:51:24 | 2023-11-22 11:52:24 | 1 min 0 sec | management ¦ System Error