## Workorder Data
WO Number: | WO/2023/03274
Production Plan: | 2333 | Performance: | 112.97 %
Process duration: | 1295 | Availability: | 54.3 %
|  | Quality: | 98.82 %
Total Production: | 2306
Good: | 2279 | OEE: | 60.62 %
Not Good: | 27
Total Downtime: | 19 Hours 15 Mins 5 Secs
Management: | 2 Hours 16 Mins 48 Secs
Waste: | 1 Hours 58 Mins 17 Secs
Created By: | Gertraud Ottomar | Processed By: | Alois Kasimir
Created At: | 2023-11-22 11:12:21 | Start Time: | 2023-11-22 14:21:20
Edited By: |  | End Time: | 2023-11-23 11:56:33
Edited At:
Supplier: | Oberbrunner, Berge and Funk | Customer: | Côté Charbonneau S.A.
Grade: | S45C | Straightness Std: | 0.20/400mm
Diameter: | 12 | size: | 10.15 X 3000
QTY (Kg): | 4446 | Tolerance: | (+0 , -0.04)
QTY (Coil): | 2 | Reduction Rate: | 28.46
QTY (Bundle): | 12 | Shape: | Round
|  | QTY (Kg): | 500
Remarks: |  | QTY (Pcs): | 262
|  | Chamfer: | No
|  | Color: | TANPA PEWARNAAN
|  | Machine: | MC-003

## Production Report
Bundle No: | 1 | Bundle No: | 2
Coil No: | 1 | Coil No: | 1
Coil Weight: | 2222 | Coil Weight: | 2222
No. Leburan: | 13360356-582535-002 | No. Leburan: | 13360356-582535-002
Area: | F | Area: | F
Dies Number: | C-10.160(65)-TF | Dies Number: | C-10.160(65)-TF
Diameter Ujung: | 10.09 | Diameter Ujung: | 10.102
Diameter Tengah: | 10.138 | Diameter Tengah: | 10.138
Diameter Ekor: | 10.091 | Diameter Ekor: | 10.098
Kelurusan Aktual: | 0.08/400 | Kelurusan Aktual: | 0.15/400
Panjang Aktual: | 3015 | Panjang Aktual: | 3020
Berat FG: | 500 | Berat FG: | 500
QTY (Pcs): | 262 | QTY (Pcs): | 262
Judgement: | GOOD | Judgement: | GOOD
Visual: | OK | Visual: | OK
Created By: | Alois Kasimir | Created By: | Alois Kasimir
Created At: | 2023-11-22 15:13:50 | Created At: | 2023-11-22 15:25:32
Edited By: |  | Edited By:
Edited At: |  | Edited At: | 2023-11-22 15:25:32
Bundle No: | 3 | Bundle No: | 4
Coil No: | 1 | Coil No: | 1
Coil Weight: | 2222 | Coil Weight: | 2222
No. Leburan: | 13360356-582535-002 | No. Leburan: | 13360356-582535-002
Area: | F | Area: | F
Dies Number: | C-10.160(65)-TF | Dies Number: | C-10.160(65)-TF
Diameter Ujung: | 10.098 | Diameter Ujung: | 10.094
Diameter Tengah: | 10.132 | Diameter Tengah: | 10.132
Diameter Ekor: | 10.1 | Diameter Ekor: | 10.1093
Kelurusan Aktual: | 0.15/400 | Kelurusan Aktual: | 0.08/400
Panjang Aktual: | 3020 | Panjang Aktual: | 3015
Berat FG: | 500 | Berat FG: | 500
QTY (Pcs): | 262 | QTY (Pcs): | 262
Judgement: | GOOD | Judgement: | GOOD
Visual: | OK | Visual: | OK
Created By: | Alois Kasimir | Created By: | Alois Kasimir
Created At: | 2023-11-22 15:44:57 | Created At: | 2023-11-23 09:16:23
Edited By: |  | Edited By:
Edited At: |  | Edited At: | 2023-11-23 09:16:23
Bundle No: | 5 | Bundle No: | 6
Coil No: | 2 | Coil No: | 2
Coil Weight: | 2224 | Coil Weight: | 2224
No. Leburan: | 13360356-582535-001 | No. Leburan: | 13360356-582535-001
Area: | F | Area: | F
Dies Number: | C-10.160-(65)-TF | Dies Number: | C-10.160-(65)-TF
Diameter Ujung: | 10.095 | Diameter Ujung: | 10.092
Diameter Tengah: | 10.131 | Diameter Tengah: | 10.133
Diameter Ekor: | 10.093 | Diameter Ekor: | 10.09
Kelurusan Aktual: | 0.08/400 | Kelurusan Aktual: | 0.060/400
Panjang Aktual: | 3020 | Panjang Aktual: | 3020
Berat FG: | 500 | Berat FG: | 500
QTY (Pcs): | 262 | QTY (Pcs): | 262
Judgement: | GOOD | Judgement: | GOOD
Visual: | OK | Visual: | OK
Created By: | Alois Kasimir | Created By: | Alois Kasimir
Created At: | 2023-11-23 10:50:00 | Created At: | 2023-11-23 11:04:11
Edited By: |  | Edited By:
Edited At: |  | Edited At: | 2023-11-23 11:04:11
Bundle No: | 7 | Bundle No: | 8
Coil No: | 2 | Coil No: | 2
Coil Weight: | 2224 | Coil Weight: | 2224
No. Leburan: | 13360356-582535-001 | No. Leburan: | 13360356-582535-001
Area: | F | Area: | F
Dies Number: | C-10.160-(65)-TF | Dies Number: | C-10.160-(65)-TF
Diameter Ujung: | 10.093 | Diameter Ujung: | 10.092
Diameter Tengah: | 10.132 | Diameter Tengah: | 10.129
Diameter Ekor: | 10.092 | Diameter Ekor: | 10.091
Kelurusan Aktual: | 0.060/400 | Kelurusan Aktual: | 0.060/400
Panjang Aktual: | 3020 | Panjang Aktual: | 3010
Berat FG: | 500 | Berat FG: | 500
QTY (Pcs): | 262 | QTY (Pcs): | 262
Judgement: | GOOD | Judgement: | GOOD
Visual: | OK | Visual: | OK
Created By: | Alois Kasimir | Created By: | Alois Kasimir
Created At: | 2023-11-23 11:20:29 | Created At: | 2023-11-23 11:36:44
Edited By: |  | Edited By:
Edited At: |  | Edited At: | 2023-11-23 11:36:44
Bundle No: | 9 | Bundle No: | 10
Coil No: | 2 | Coil No: | 2
Coil Weight: | 2224 | Coil Weight: | 2224
No. Leburan: | 13360356-582535-001 | No. Leburan: | 13360356-582535-001
Area: | F | Area: | F
Dies Number: | C-10.160-(65)-TF | Dies Number: | C-10.160-(65)-TF
Diameter Ujung: | 10.092 | Diameter Ujung: | 10.092
Diameter Tengah: | 10.132 | Diameter Tengah: | 10.13
Diameter Ekor: | 10.091 | Diameter Ekor: | 10.091
Kelurusan Aktual: | 0.060/400 | Kelurusan Aktual: | 0.060/400
Panjang Aktual: | 3010 | Panjang Aktual: | 3020
Berat FG: | 348 | Berat FG: | 21
QTY (Pcs): | 183 | QTY (Pcs): | 11
Judgement: | GOOD | Judgement: | NOT GOOD
Visual: | OK | Visual: | TS
Created By: | Alois Kasimir | Created By: | Alois Kasimir
Created At: | 2023-11-23 11:53:40 | Created At: | 2023-11-23 11:54:53
Edited By: |  | Edited By:
Edited At: |  | Edited At: | 2023-11-23 11:54:53
Bundle No: | 11 | Bundle No: | 12
Coil No: | 2 | Coil No: | 2
Coil Weight: | 2224 | Coil Weight: | 2224
No. Leburan: | 13360356-582535-001 | No. Leburan: | 13360356-582535-001
Area: | F | Area: | F
Dies Number: | C-10.160-(65)-TF | Dies Number: | 0
Diameter Ujung: | 10.092 | Diameter Ujung: | 0
Diameter Tengah: | 10.13 | Diameter Tengah: | 0
Diameter Ekor: | 10.09 | Diameter Ekor: | 0
Kelurusan Aktual: | 0.060/400 | Kelurusan Aktual: | 0
Panjang Aktual: | 2985 | Panjang Aktual: | 0
Berat FG: | 30 | Berat FG: | 0
QTY (Pcs): | 16 | QTY (Pcs): | 0
Judgement: | NOT GOOD | Judgement: | WASTE
Visual: | IL | Visual:
Created By: | Alois Kasimir | Created By: | Alois Kasimir
Created At: | 2023-11-23 11:56:01 | Created At: | 2023-11-23 11:56:14
Edited By: |  | Edited By:
Edited At: |  | Edited At: | 2023-11-23 11:56:14

## Downtime Record
No. | Start | End | Duration | Reason | Remarks
1 | 2023-11-22 14:21:20 | 2023-11-22 14:28:17 | 6 min 57 sec | management ¦ Setting Awal
2 | 2023-11-22 14:31:17 | 2023-11-22 14:37:17 | 6 min 0 sec | management ¦ Setting Awal
3 | 2023-11-22 14:39:22 | 2023-11-22 14:40:18 | 56 sec | management ¦ System Error
4 | 2023-11-22 14:53:17 | 2023-11-22 15:01:17 | 8 min 0 sec | waste ¦ Trouble Cutting ¦ Material Nabrak
5 | 2023-11-22 15:05:18 | 2023-11-22 15:06:18 | 1 min 0 sec | management ¦ System Error
6 | 2023-11-22 15:19:17 | 2023-11-22 15:20:17 | 1 min 0 sec | management ¦ System Error
7 | 2023-11-22 15:38:25 | 2023-11-22 15:39:18 | 53 sec | management ¦ System Error
8 | 2023-11-22 15:44:08 | 2023-11-22 15:45:06 | 58 sec | management ¦ System Error
9 | 2023-11-22 15:49:07 | 2023-11-22 15:50:07 | 1 min 0 sec | management ¦ System Error
10 | 2023-11-22 15:51:08 | 2023-11-22 16:00:02 | 8 min 54 sec | management ¦ Bersih-bersih Area
11 | 2023-11-22 16:00:02 | 2023-11-22 18:00:02 | 120 min 0 sec | off ¦ Off Production
12 | 2023-11-22 18:00:02 | 2023-11-22 19:00:02 | 60 min 0 sec | off ¦ Off Production
13 | 2023-11-22 19:00:02 | 2023-11-23 00:00:02 | 300 min 0 sec | off ¦ Off Production
14 | 2023-11-23 00:00:02 | 2023-11-23 07:00:02 | 420 min 0 sec | off ¦ Off Production
15 | 2023-11-23 07:00:02 | 2023-11-23 07:07:04 | 7 min 2 sec | management ¦ Briefing | Breafing 2 menit Cek mesin 2 menit Cek shotblast 3 menit
16 | 2023-11-23 07:10:05 | 2023-11-23 07:20:05 | 10 min 0 sec | waste ¦ Trouble Cutting ¦ Material Nabrak
17 | 2023-11-23 07:21:06 | 2023-11-23 07:23:04 | 1 min 58 sec | management ¦ System Error
18 | 2023-11-23 07:24:05 | 2023-11-23 07:26:05 | 2 min 0 sec | management ¦ System Error
19 | 2023-11-23 07:29:04 | 2023-11-23 07:47:05 | 18 min 1 sec | waste ¦ Trouble Cutting ¦ Material Nabrak
20 | 2023-11-23 07:48:06 | 2023-11-23 08:25:44 | 37 min 38 sec | waste ¦ Trouble Cutting ¦ Perbaikan Hydrolic Cutting
21 | 2023-11-23 08:27:43 | 2023-11-23 08:33:43 | 6 min 0 sec | waste ¦ Trouble Cutting ¦ Perbaikan Hydrolic Cutting
22 | 2023-11-23 08:36:44 | 2023-11-23 09:15:22 | 38 min 38 sec | waste ¦ Trouble Cutting ¦ Perbaikan Hydrolic Cutting
23 | 2023-11-23 09:17:24 | 2023-11-23 09:29:23 | 11 min 59 sec | management ¦ Pointing / Roll / Bubut/Sambung Coil
24 | 2023-11-23 09:31:24 | 2023-11-23 10:40:34 | 69 min 10 sec | management ¦ Lain-lain | tunggu informasi ada Demo buruh
25 | 2023-11-23 10:59:33 | 2023-11-23 11:00:33 | 1 min 0 sec | management ¦ System Error
26 | 2023-11-23 11:06:35 | 2023-11-23 11:08:04 | 1 min 29 sec | management ¦ System Error
27 | 2023-11-23 11:14:35 | 2023-11-23 11:15:34 | 59 sec | management ¦ System Error
28 | 2023-11-23 11:30:02 | 2023-11-23 11:43:35 | 13 min 33 sec | management ¦ System Error