## Workorder Data
WO Number: | WO/2023/03278
Production Plan: | 1798 | Performance: | 94.87 %
Process duration: | 171 | Availability: | 100 %
|  | Quality: | 99.49 %
Total Production: | 1780
Good: | 1771 | OEE: | 94.39 %
Not Good: | 9
Total Downtime: | 1 Hours 0 Mins 50 Secs
Management: | 1 Hours 0 Mins 50 Secs
Waste: | 0 sec
Created By: | Gertraud Ottomar | Processed By: | Alois Kasimir
Created At: | 2023-11-22 14:58:18 | Start Time: | 2023-11-23 11:56:39
Edited By: |  | End Time: | 2023-11-23 14:47:42
Edited At:
Supplier: | Lang, Prosacco and Schneider | Customer: | Dion et Fils
Grade: | S45C | Straightness Std: | 0.20/400mm
Diameter: | 13 | size: | 11.1 X 3000
QTY (Kg): | 4097 | Tolerance: | (+0 , -0.04)
QTY (Coil): | 2 | Reduction Rate: | 27.09
QTY (Bundle): | 7 | Shape: | Round
|  | QTY (Kg): | 1000
Remarks: |  | QTY (Pcs): | 439
|  | Chamfer: | No
|  | Color: | MERAH MUDA ( PINK 8002)
|  | Machine: | MC-003

## Production Report
Bundle No: | 1 | Bundle No: | 2
Coil No: | 1 | Coil No: | 1
Coil Weight: | 2047 | Coil Weight: | 2047
No. Leburan: | D12304077E3-X42303757-002 | No. Leburan: | D12304077E3-X42303757-002
Area: | A | Area: | A
Dies Number: | C-11.050(-35)-2-TF | Dies Number: | C-11.050(-35)-2-TF
Diameter Ujung: | 11.035 | Diameter Ujung: | 11.036
Diameter Tengah: | 11.082 | Diameter Tengah: | 11.083
Diameter Ekor: | 11.035 | Diameter Ekor: | 11.035
Kelurusan Aktual: | 0.15/400 | Kelurusan Aktual: | 0.15/400
Panjang Aktual: | 3020 | Panjang Aktual: | 3020
Berat FG: | 1000 | Berat FG: | 1000
QTY (Pcs): | 439 | QTY (Pcs): | 439
Judgement: | GOOD | Judgement: | GOOD
Visual: | OK | Visual: | OK
Created By: | Alois Kasimir | Created By: | Alois Kasimir
Created At: | 2023-11-23 13:12:06 | Created At: | 2023-11-23 13:42:18
Edited By: |  | Edited By:
Edited At: |  | Edited At: | 2023-11-23 13:42:18
Bundle No: | 3 | Bundle No: | 4
Coil No: | 2 | Coil No: | 2
Coil Weight: | 2050 | Coil Weight: | 2050
No. Leburan: | D12304077E3-X42303757-001 | No. Leburan: | D12304077E3-X42303757-001
Area: | A | Area: | A
Dies Number: | C-11.050(-35)-2-TF | Dies Number: | C-11.050(-35)-2-TF
Diameter Ujung: | 11.032 | Diameter Ujung: | 11.034
Diameter Tengah: | 11.088 | Diameter Tengah: | 11.086
Diameter Ekor: | 11.031 | Diameter Ekor: | 11.033
Kelurusan Aktual: | 0.060/400 | Kelurusan Aktual: | 0.060/400
Panjang Aktual: | 3020 | Panjang Aktual: | 3020
Berat FG: | 1000 | Berat FG: | 1034
QTY (Pcs): | 439 | QTY (Pcs): | 454
Judgement: | GOOD | Judgement: | GOOD
Visual: | OK | Visual: | OK
Created By: | Alois Kasimir | Created By: | Alois Kasimir
Created At: | 2023-11-23 14:16:10 | Created At: | 2023-11-23 14:44:53
Edited By: |  | Edited By:
Edited At: |  | Edited At: | 2023-11-23 14:44:53
Bundle No: | 5 | Bundle No: | 6
Coil No: | 1 | Coil No: | 1
Coil Weight: | 2047 | Coil Weight: | 2047
No. Leburan: | D12304077E3-X42303757-002 | No. Leburan: | D12304077E3-X42303757-002
Area: | A | Area: | A
Dies Number: | C-11.050(-35)-2-TF | Dies Number: | 0
Diameter Ujung: | 11.03 | Diameter Ujung: | 0
Diameter Tengah: | 11.082 | Diameter Tengah: | 0
Diameter Ekor: | 11.031 | Diameter Ekor: | 0
Kelurusan Aktual: | 0.060/400 | Kelurusan Aktual: | 0
Panjang Aktual: | 2980 | Panjang Aktual: | 0
Berat FG: | 27 | Berat FG: | 0
QTY (Pcs): | 9 | QTY (Pcs): | 0
Judgement: | NOT GOOD | Judgement: | WASTE
Visual: | IL | Visual:
Created By: | Alois Kasimir | Created By: | Alois Kasimir
Created At: | 2023-11-23 14:46:24 | Created At: | 2023-11-23 14:46:41
Edited By: |  | Edited By:
Edited At: |  | Edited At: | 2023-11-23 14:46:41
Bundle No: | 7
Coil No: | 1
Coil Weight: | 2047
No. Leburan: | D12304077E3-X42303757-002
Area: | A
Dies Number: | 0
Diameter Ujung: | 0
Diameter Tengah: | 0
Diameter Ekor: | 0
Kelurusan Aktual: | 0
Panjang Aktual: | 0
Berat FG: | 0
QTY (Pcs): | 0
Judgement: | WASTE
Visual:
Created By: | Alois Kasimir
Created At: | 2023-11-23 14:46:59
Edited By:
Edited At:

## Downtime Record
No. | Start | End | Duration | Reason | Remarks
1 | 2023-11-23 11:56:40 | 2023-11-23 12:30:02 | 33 min 22 sec | management ¦ Setting Awal
2 | 2023-11-23 12:30:02 | 2023-11-23 12:35:33 | 5 min 31 sec | management ¦ Setting Awal
3 | 2023-11-23 12:36:33 | 2023-11-23 12:39:32 | 2 min 59 sec | management ¦ Setting Awal
4 | 2023-11-23 13:28:33 | 2023-11-23 13:29:33 | 1 min 0 sec | management ¦ System Error
5 | 2023-11-23 13:35:33 | 2023-11-23 13:46:34 | 11 min 1 sec | management ¦ Pointing / Roll / Bubut/Sambung Coil
6 | 2023-11-23 13:49:34 | 2023-11-23 13:50:33 | 59 sec | management ¦ Setting Pergantian Coil/Material (Cutting Awal/akhir Coil)
7 | 2023-11-23 13:52:33 | 2023-11-23 13:53:33 | 1 min 0 sec | management ¦ System Error
8 | 2023-11-23 13:56:34 | 2023-11-23 13:57:34 | 1 min 0 sec | management ¦ System Error
9 | 2023-11-23 14:07:33 | 2023-11-23 14:08:33 | 1 min 0 sec | management ¦ System Error
10 | 2023-11-23 14:17:35 | 2023-11-23 14:18:34 | 59 sec | management ¦ System Error
11 | 2023-11-23 14:33:33 | 2023-11-23 14:34:34 | 1 min 1 sec | management ¦ System Error
12 | 2023-11-23 14:38:35 | 2023-11-23 14:39:33 | 58 sec | management ¦ System Error