## Workorder Data
WO Number: | WO/2023/03285
Production Plan: | 556 | Performance: | 80.51 %
Process duration: | 102 | Availability: | 87.01 %
|  | Quality: | 95.47 %
Total Production: | 554
Good: | 530 | OEE: | 66.89 %
Not Good: | 24
Total Downtime: | 48 Mins 54 Secs
Management: | 40 min 24 sec
Waste: | 8 min 30 sec
Created By: | Gertraud Ottomar | Processed By: | Veit Hiltrud
Created At: | 2023-11-23 09:26:36 | Start Time: | 2023-11-24 09:04:31
Edited By: |  | End Time: | 2023-11-24 10:47:05
Edited At:
Supplier: | Fay-Kihn | Customer: | Dufour S.A.
Grade: | SS400 | Straightness Std: | 0
Diameter: | 22 | size: | 20 X 3000
QTY (Kg): | 4117 | Tolerance: | (+0 , -0.05)
QTY (Coil): | 2 | Reduction Rate: | 17.36
QTY (Bundle): | 11 | Shape: | Round
|  | QTY (Kg): | 500
Remarks: |  | QTY (Pcs): | 68
|  | Chamfer: | No
|  | Color: | TANPA PEWARNAAN
|  | Machine: | MC-004

## Production Report
Bundle No: | 1 | Bundle No: | 2
Coil No: | 2 | Coil No: | 2
Coil Weight: | 2058 | Coil Weight: | 2058
No. Leburan: | 11.22.H.003-021 | No. Leburan: | 11.22.H.003-021
Area: | A | Area: | A
Dies Number: | C-20.000-(20)-18-TF | Dies Number: | C-20.000-(20)-18-TF
Diameter Ujung: | 19.973 | Diameter Ujung: | 19.978
Diameter Tengah: | 19.986 | Diameter Tengah: | 19.989
Diameter Ekor: | 19.98 | Diameter Ekor: | 19.978
Kelurusan Aktual: | 0 | Kelurusan Aktual: | 0
Panjang Aktual: | 3025 | Panjang Aktual: | 3025
Berat FG: | 499 | Berat FG: | 499
QTY (Pcs): | 68 | QTY (Pcs): | 68
Judgement: | GOOD | Judgement: | GOOD
Visual: | OK | Visual: | OK
Created By: | Veit Hiltrud | Created By: | Veit Hiltrud
Created At: | 2023-11-24 09:24:47 | Created At: | 2023-11-24 09:38:42
Edited By: |  | Edited By:
Edited At: |  | Edited At: | 2023-11-24 09:38:42
Bundle No: | 3 | Bundle No: | 4
Coil No: | 2 | Coil No: | 2
Coil Weight: | 2058 | Coil Weight: | 2058
No. Leburan: | 11.22.H.003-021 | No. Leburan: | 11.22.H.003-021
Area: | A | Area: | A
Dies Number: | C-20.000-(20)-18-TF | Dies Number: | C-20.000-(20)-18-TF
Diameter Ujung: | 19.977 | Diameter Ujung: | 19.978
Diameter Tengah: | 19.989 | Diameter Tengah: | 19.983
Diameter Ekor: | 19.976 | Diameter Ekor: | 19.98
Kelurusan Aktual: | 0 | Kelurusan Aktual: | 0
Panjang Aktual: | 3025 | Panjang Aktual: | 3020
Berat FG: | 499 | Berat FG: | 499
QTY (Pcs): | 68 | QTY (Pcs): | 68
Judgement: | GOOD | Judgement: | GOOD
Visual: | OK | Visual: | OK
Created By: | Veit Hiltrud | Created By: | Veit Hiltrud
Created At: | 2023-11-24 09:40:14 | Created At: | 2023-11-24 10:01:49
Edited By: |  | Edited By:
Edited At: |  | Edited At: | 2023-11-24 10:01:49
Bundle No: | 5 | Bundle No: | 6
Coil No: | 1 | Coil No: | 1
Coil Weight: | 2059 | Coil Weight: | 2059
No. Leburan: | 11.22.H.004-024 | No. Leburan: | 11.22.H.004-024
Area: | A | Area: | A
Dies Number: | C-20.000-(20)-18-TF | Dies Number: | C-20.000-(20)-18-TF
Diameter Ujung: | 19.977 | Diameter Ujung: | 19.977
Diameter Tengah: | 19.984 | Diameter Tengah: | 19.986
Diameter Ekor: | 19.979 | Diameter Ekor: | 19.978
Kelurusan Aktual: | 0 | Kelurusan Aktual: | 0
Panjang Aktual: | 3020 | Panjang Aktual: | 3020
Berat FG: | 499 | Berat FG: | 499
QTY (Pcs): | 68 | QTY (Pcs): | 68
Judgement: | GOOD | Judgement: | GOOD
Visual: | OK | Visual: | OK
Created By: | Veit Hiltrud | Created By: | Veit Hiltrud
Created At: | 2023-11-24 10:03:52 | Created At: | 2023-11-24 10:19:16
Edited By: |  | Edited By:
Edited At: |  | Edited At: | 2023-11-24 10:19:16
Bundle No: | 7 | Bundle No: | 8
Coil No: | 1 | Coil No: | 1
Coil Weight: | 2059 | Coil Weight: | 2059
No. Leburan: | 11.22.H.004-024 | No. Leburan: | 11.22.H.004-024
Area: | A | Area: | A
Dies Number: | C-20.000-(20)-18-TF | Dies Number: | C-20.000-(20)-18-TF
Diameter Ujung: | 19.979 | Diameter Ujung: | 19.978
Diameter Tengah: | 19.988 | Diameter Tengah: | 19.983
Diameter Ekor: | 19.98 | Diameter Ekor: | 19.979
Kelurusan Aktual: | 0 | Kelurusan Aktual: | 0
Panjang Aktual: | 3020 | Panjang Aktual: | 3020
Berat FG: | 499 | Berat FG: | 401
QTY (Pcs): | 68 | QTY (Pcs): | 54
Judgement: | GOOD | Judgement: | GOOD
Visual: | OK | Visual: | OK
Created By: | Veit Hiltrud | Created By: | Veit Hiltrud
Created At: | 2023-11-24 10:20:36 | Created At: | 2023-11-24 10:42:28
Edited By: |  | Edited By:
Edited At: |  | Edited At: | 2023-11-24 10:42:28
Bundle No: | 9 | Bundle No: | 10
Coil No: | 1 | Coil No: | 1
Coil Weight: | 2059 | Coil Weight: | 2059
No. Leburan: | 11.22.H.004-024 | No. Leburan: | 11.22.H.004-024
Area: | A | Area: | A
Dies Number: | C-20.000-(20)-18-TF | Dies Number: | C-20.000-(20)-18-TF
Diameter Ujung: | 19.975 | Diameter Ujung: | 19.97
Diameter Tengah: | 19.98 | Diameter Tengah: | 19.981
Diameter Ekor: | 19.972 | Diameter Ekor: | 19.978
Kelurusan Aktual: | 0 | Kelurusan Aktual: | 0
Panjang Aktual: | 3020 | Panjang Aktual: | 2880
Berat FG: | 156 | Berat FG: | 19
QTY (Pcs): | 21 | QTY (Pcs): | 3
Judgement: | NOT GOOD | Judgement: | NOT GOOD
Visual: | PO | Visual: | IL
Created By: | Veit Hiltrud | Created By: | Veit Hiltrud
Created At: | 2023-11-24 10:43:48 | Created At: | 2023-11-24 10:44:31
Edited By: |  | Edited By:
Edited At: |  | Edited At: | 2023-11-24 10:44:31
Bundle No: | 11
Coil No: | 1
Coil Weight: | 2059
No. Leburan: | 11.22.H.004-024
Area: | A
Dies Number: | 0
Diameter Ujung: | 0
Diameter Tengah: | 0
Diameter Ekor: | 0
Kelurusan Aktual: | 0
Panjang Aktual: | 0
Berat FG: | 0
QTY (Pcs): | 0
Judgement: | WASTE
Visual:
Created By: | Veit Hiltrud
Created At: | 2023-11-24 10:44:51
Edited By:
Edited At:

## Downtime Record
No. | Start | End | Duration | Reason | Remarks
1 | 2023-11-24 09:04:31 | 2023-11-24 09:07:48 | 3 min 17 sec | waste ¦ Trouble Polsihing/Two Roll ¦ Setting Ulang Kelurusan
2 | 2023-11-24 09:08:04 | 2023-11-24 09:09:18 | 1 min 14 sec | waste ¦ Trouble Cutting ¦ Sensor Cutting Error
3 | 2023-11-24 09:10:05 | 2023-11-24 09:10:19 | 14 sec | management ¦ System Error
4 | 2023-11-24 09:12:21 | 2023-11-24 09:16:20 | 3 min 59 sec | waste ¦ Trouble Polsihing/Two Roll ¦ Setting Ulang Polsihing/Two Roll (Trouble TS/SP)
5 | 2023-11-24 09:18:04 | 2023-11-24 09:18:20 | 16 sec | management ¦ System Error
6 | 2023-11-24 09:24:20 | 2023-11-24 09:24:34 | 14 sec | management ¦ System Error
7 | 2023-11-24 09:25:04 | 2023-11-24 09:29:19 | 4 min 15 sec | management ¦ Pointing / Roll / Bubut/Sambung Coil
8 | 2023-11-24 09:29:49 | 2023-11-24 09:30:19 | 30 sec | management ¦ System Error
9 | 2023-11-24 09:31:35 | 2023-11-24 09:32:06 | 31 sec | management ¦ System Error
10 | 2023-11-24 09:36:04 | 2023-11-24 09:36:21 | 17 sec | management ¦ System Error
11 | 2023-11-24 09:44:36 | 2023-11-24 09:53:20 | 8 min 44 sec | management ¦ Pointing / Roll / Bubut/Sambung Coil
12 | 2023-11-24 09:54:50 | 2023-11-24 09:55:06 | 16 sec | management ¦ System Error
13 | 2023-11-24 10:00:21 | 2023-11-24 10:00:35 | 14 sec | management ¦ System Error
14 | 2023-11-24 10:00:51 | 2023-11-24 10:01:05 | 14 sec | management ¦ System Error
15 | 2023-11-24 10:05:22 | 2023-11-24 10:05:36 | 14 sec | management ¦ System Error
16 | 2023-11-24 10:07:07 | 2023-11-24 10:14:06 | 6 min 59 sec | management ¦ Pointing / Roll / Bubut/Sambung Coil
17 | 2023-11-24 10:18:23 | 2023-11-24 10:18:37 | 14 sec | management ¦ System Error
18 | 2023-11-24 10:23:52 | 2023-11-24 10:24:06 | 14 sec | management ¦ System Error
19 | 2023-11-24 10:27:37 | 2023-11-24 10:43:06 | 15 min 29 sec | management ¦ Pointing / Roll / Bubut/Sambung Coil | Sambung Coil Untuk Job Order Berikutnya
20 | 2023-11-24 10:43:22 | 2023-11-24 10:44:36 | 1 min 14 sec | management ¦ Setting Awal | Setting Panjang
21 | 2023-11-24 10:45:38 | 2023-11-24 10:45:53 | 15 sec | management ¦ System Error