## Workorder Data
WO Number: | WO/2023/03288
Production Plan: | 7158 | Performance: | 94.89 %
Process duration: | 2455 | Availability: | 97.74 %
|  | Quality: | 99.22 %
Total Production: | 7119
Good: | 7064 | OEE: | 92.02 %
Not Good: | 55
Total Downtime: | 1 Days 8 Hours 59 Mins 58 Secs
Management: | 1 Hours 48 Mins 52 Secs
Waste: | 11 min 6 sec
Created By: | Gertraud Ottomar | Processed By: | Kriemhilde Alina
Created At: | 2023-11-23 10:17:57 | Start Time: | 2023-11-27 15:50:15
Edited By: |  | End Time: | 2023-11-29 08:45:32
Edited At:
Supplier: | Kris-Marvin | Customer: | Giguère
Grade: | SUP12V | Straightness Std: | 2/1000mm
Diameter: | 14 | size: | 12.4 X 2245
QTY (Kg): | 15233 | Tolerance: | (+0.06 , -0.06)
QTY (Coil): | 8 | Reduction Rate: | 21.55
QTY (Bundle): | 19 | Shape: | Round
|  | QTY (Kg): | 1000
Remarks: | (*Note toleransi panjang +/- 12mm *Qty per bundle 800-1100 Kg) | QTY (Pcs): | 470
|  | Chamfer: | No
|  | Color: | TANPA PEWARNAAN
|  | Machine: | MC-002

## Production Report
Bundle No: | 1 | Bundle No: | 2
Coil No: | 8 | Coil No: | 8
Coil Weight: | 1900 | Coil Weight: | 1900
No. Leburan: | 1ZY80-CB142-1-002 | No. Leburan: | 1ZY80-CB142-1-002
Area: | Bahan Baku | Area: | Bahan Baku
Dies Number: | C-12.400(70)01-TC | Dies Number: | C-12.400(70)-01-TC
Diameter Ujung: | 12.355 | Diameter Ujung: | 12.362
Diameter Tengah: | 12.417 | Diameter Tengah: | 12.417
Diameter Ekor: | 12.357 | Diameter Ekor: | 12.363
Kelurusan Aktual: | 0.900/1000 | Kelurusan Aktual: | 0.900/1000
Panjang Aktual: | 2240 | Panjang Aktual: | 2245
Berat FG: | 1000 | Berat FG: | 1000
QTY (Pcs): | 470 | QTY (Pcs): | 470
Judgement: | GOOD | Judgement: | GOOD
Visual: | OK | Visual: | OK
Created By: | Kriemhilde Alina | Created By: | Kriemhilde Alina
Created At: | 2023-11-28 08:01:21 | Created At: | 2023-11-28 08:41:23
Edited By: |  | Edited By:
Edited At: |  | Edited At: | 2023-11-28 08:41:23
Bundle No: | 3 | Bundle No: | 4
Coil No: | 1 | Coil No: | 1
Coil Weight: | 1920 | Coil Weight: | 1920
No. Leburan: | 3Q172-CA211-1-019 | No. Leburan: | 3Q172-CA211-1-019
Area: | Bahan Baku | Area: | Bahan Baku
Dies Number: | C-12.400(70)-01-TC | Dies Number: | C-12.400(70)01-TC
Diameter Ujung: | 12.363 | Diameter Ujung: | 12.363
Diameter Tengah: | 12.417 | Diameter Tengah: | 12.42
Diameter Ekor: | 12.364 | Diameter Ekor: | 12.364
Kelurusan Aktual: | 0.900/1000 | Kelurusan Aktual: | 0.900/1000
Panjang Aktual: | 2240 | Panjang Aktual: | 2245
Berat FG: | 1000 | Berat FG: | 1000
QTY (Pcs): | 470 | QTY (Pcs): | 470
Judgement: | GOOD | Judgement: | GOOD
Visual: | OK | Visual: | OK
Created By: | Kriemhilde Alina | Created By: | Kriemhilde Alina
Created At: | 2023-11-28 09:12:39 | Created At: | 2023-11-28 09:50:55
Edited By: |  | Edited By:
Edited At: |  | Edited At: | 2023-11-28 09:50:55
Bundle No: | 5 | Bundle No: | 6
Coil No: | 4 | Coil No: | 4
Coil Weight: | 1897 | Coil Weight: | 1897
No. Leburan: | 3Q172-CA211-1-004 | No. Leburan: | 3Q172-CA211-1-004
Area: | Bahan Baku | Area: | Bahan Baku
Dies Number: | C-12.400(70)01-TC | Dies Number: | C-12.400(70)01-TC
Diameter Ujung: | 12.363 | Diameter Ujung: | 12.363
Diameter Tengah: | 12.417 | Diameter Tengah: | 12.417
Diameter Ekor: | 12.364 | Diameter Ekor: | 12.365
Kelurusan Aktual: | 0.900/1000 | Kelurusan Aktual: | 0.900/1000
Panjang Aktual: | 2240 | Panjang Aktual: | 2240
Berat FG: | 1000 | Berat FG: | 1000
QTY (Pcs): | 470 | QTY (Pcs): | 470
Judgement: | GOOD | Judgement: | GOOD
Visual: | OK | Visual: | OK
Created By: | Kriemhilde Alina | Created By: | Kriemhilde Alina
Created At: | 2023-11-28 10:19:35 | Created At: | 2023-11-28 10:58:58
Edited By: |  | Edited By:
Edited At: |  | Edited At: | 2023-11-28 10:58:58
Bundle No: | 7 | Bundle No: | 8
Coil No: | 7 | Coil No: | 5
Coil Weight: | 1902 | Coil Weight: | 1903
No. Leburan: | 3Q172-CA211-1-007 | No. Leburan: | 3Q172-CA211-1-015
Area: | Bahan Baku | Area: | Bahan Baku
Dies Number: | C-12.400(70)01-TC | Dies Number: | C-12.400(70)01-TC
Diameter Ujung: | 12.364 | Diameter Ujung: | 12.364
Diameter Tengah: | 12.42 | Diameter Tengah: | 12.417
Diameter Ekor: | 12.363 | Diameter Ekor: | 12.364
Kelurusan Aktual: | 0.900/1000 | Kelurusan Aktual: | 0.900/1000
Panjang Aktual: | 2240 | Panjang Aktual: | 2240
Berat FG: | 1000 | Berat FG: | 1000
QTY (Pcs): | 470 | QTY (Pcs): | 470
Judgement: | GOOD | Judgement: | GOOD
Visual: | OK | Visual: | OK
Created By: | Kriemhilde Alina | Created By: | Kriemhilde Alina
Created At: | 2023-11-28 11:29:14 | Created At: | 2023-11-28 13:09:32
Edited By: |  | Edited By:
Edited At: |  | Edited At: | 2023-11-28 13:09:32
Bundle No: | 9 | Bundle No: | 10
Coil No: | 5 | Coil No: | 6
Coil Weight: | 1903 | Coil Weight: | 1898
No. Leburan: | 3Q172-CA211-1-015 | No. Leburan: | 3Q172-CA211-1-017
Area: | Bahan Baku | Area: | Bahan Baku
Dies Number: | C-12.400(70)-01-TC | Dies Number: | C-12.400(70)01-TC
Diameter Ujung: | 12.365 | Diameter Ujung: | 12.365
Diameter Tengah: | 12.42 | Diameter Tengah: | 12.418
Diameter Ekor: | 12.366 | Diameter Ekor: | 12.365
Kelurusan Aktual: | 0.800/1000 | Kelurusan Aktual: | 0.900/1000
Panjang Aktual: | 2240 | Panjang Aktual: | 2240
Berat FG: | 1000 | Berat FG: | 1000
QTY (Pcs): | 470 | QTY (Pcs): | 470
Judgement: | GOOD | Judgement: | GOOD
Visual: | OK | Visual: | OK
Created By: | Kriemhilde Alina | Created By: | Kriemhilde Alina
Created At: | 2023-11-28 13:38:31 | Created At: | 2023-11-28 14:17:09
Edited By: |  | Edited By:
Edited At: |  | Edited At: | 2023-11-28 14:17:09
Bundle No: | 11 | Bundle No: | 12
Coil No: | 6 | Coil No: | 3
Coil Weight: | 1898 | Coil Weight: | 1900
No. Leburan: | 3Q172-CA211-1-017 | No. Leburan: | 3Q172-CA211-1-012
Area: | Bahan Baku | Area: | Bahan Baku
Dies Number: | C-12.400(70)01-TC | Dies Number: | C-12.400(70)01-TC
Diameter Ujung: | 12.364 | Diameter Ujung: | 12.364
Diameter Tengah: | 12.417 | Diameter Tengah: | 12.417
Diameter Ekor: | 12.364 | Diameter Ekor: | 12.364
Kelurusan Aktual: | 0.900/1000 | Kelurusan Aktual: | 0.900/1000
Panjang Aktual: | 2245 | Panjang Aktual: | 2245
Berat FG: | 1143 | Berat FG: | 1000
QTY (Pcs): | 537 | QTY (Pcs): | 470
Judgement: | GOOD | Judgement: | GOOD
Visual: | OK | Visual: | OK
Created By: | Kriemhilde Alina | Created By: | Kriemhilde Alina
Created At: | 2023-11-28 15:06:15 | Created At: | 2023-11-28 15:42:59
Edited By: |  | Edited By:
Edited At: |  | Edited At: | 2023-11-28 15:42:59
Bundle No: | 13 | Bundle No: | 14
Coil No: | 3 | Coil No: | 2
Coil Weight: | 1900 | Coil Weight: | 1913
No. Leburan: | 3Q172-CA211-1-012 | No. Leburan: | 3Q172-CA211-1-021
Area: | Bahan Baku | Area: | Bahan Baku
Dies Number: | C-12.400(70)-01-TC | Dies Number: | C-12.400(70)01-TC
Diameter Ujung: | 12.367 | Diameter Ujung: | 12.364
Diameter Tengah: | 12.421 | Diameter Tengah: | 12.42
Diameter Ekor: | 12.366 | Diameter Ekor: | 12.363
Kelurusan Aktual: | 0.900/1000 | Kelurusan Aktual: | 0.900/1000
Panjang Aktual: | 2240 | Panjang Aktual: | 2240
Berat FG: | 990 | Berat FG: | 889
QTY (Pcs): | 465 | QTY (Pcs): | 417
Judgement: | GOOD | Judgement: | GOOD
Visual: | OK | Visual: | OK
Created By: | Kriemhilde Alina | Created By: | Kriemhilde Alina
Created At: | 2023-11-29 07:38:46 | Created At: | 2023-11-29 08:09:15
Edited By: | Kriemhilde Alina | Edited By:
Edited At: | 2023-11-29 07:41:52 | Edited At: | 2023-11-29 08:09:15
Bundle No: | 15 | Bundle No: | 16
Coil No: | 2 | Coil No: | 2
Coil Weight: | 1913 | Coil Weight: | 1913
No. Leburan: | 3Q172-CA211-1-021 | No. Leburan: | 3Q172-CA211-1-021
Area: | Bahan Baku | Area: | Bahan Baku
Dies Number: | C-12.400(70)01-TC | Dies Number: | C-12.400(70)01-TC
Diameter Ujung: | 12.365 | Diameter Ujung: | 12.365
Diameter Tengah: | 12.42 | Diameter Tengah: | 12.825
Diameter Ekor: | 12.364 | Diameter Ekor: | 12.37
Kelurusan Aktual: | 0.900/1000 | Kelurusan Aktual: | 0.900/1000
Panjang Aktual: | 2245 | Panjang Aktual: | 2240
Berat FG: | 1011 | Berat FG: | 117
QTY (Pcs): | 475 | QTY (Pcs): | 55
Judgement: | GOOD | Judgement: | NOT GOOD
Visual: | OK | Visual: | IL
Created By: | Kriemhilde Alina | Created By: | Kriemhilde Alina
Created At: | 2023-11-29 08:41:43 | Created At: | 2023-11-29 08:44:07
Edited By: |  | Edited By:
Edited At: |  | Edited At: | 2023-11-29 08:44:07
Bundle No: | 17 | Bundle No: | 18
Coil No: | 3 | Coil No: | 2
Coil Weight: | 1900 | Coil Weight: | 1913
No. Leburan: | 3Q172-CA211-1-012 | No. Leburan: | 3Q172-CA211-1-021
Area: | Bahan Baku | Area: | Bahan Baku
Dies Number: | 0 | Dies Number: | 0
Diameter Ujung: | 0 | Diameter Ujung: | 0
Diameter Tengah: | 0 | Diameter Tengah: | 0
Diameter Ekor: | 0 | Diameter Ekor: | 0
Kelurusan Aktual: | 0 | Kelurusan Aktual: | 0
Panjang Aktual: | 0 | Panjang Aktual: | 0
Berat FG: | 0 | Berat FG: | 0
QTY (Pcs): | 0 | QTY (Pcs): | 0
Judgement: | WASTE | Judgement: | WASTE
Visual: |  | Visual:
Created By: | Kriemhilde Alina | Created By: | Kriemhilde Alina
Created At: | 2023-11-29 08:45:04 | Created At: | 2023-11-29 08:45:23
Edited By: |  | Edited By:
Edited At: |  | Edited At: | 2023-11-29 08:45:23
Bundle No: | 18
Coil No: | 2
Coil Weight: | 1913
No. Leburan: | 3Q172-CA211-1-021
Area: | Bahan Baku
Dies Number: | 0
Diameter Ujung: | 0
Diameter Tengah: | 0
Diameter Ekor: | 0
Kelurusan Aktual: | 0
Panjang Aktual: | 0
Berat FG: | 0
QTY (Pcs): | 0
Judgement: | WASTE
Visual:
Created By: | Kriemhilde Alina
Created At: | 2023-11-29 08:45:23
Edited By:
Edited At:

## Downtime Record
No. | Start | End | Duration | Reason | Remarks
1 | 2023-11-27 15:50:15 | 2023-11-27 16:00:02 | 9 min 47 sec | management ¦ Bersih-bersih Area
2 | 2023-11-27 16:00:02 | 2023-11-27 18:00:02 | 120 min 0 sec | off ¦ Off Production
3 | 2023-11-27 18:00:02 | 2023-11-27 19:00:01 | 59 min 59 sec | off ¦ Off Production
4 | 2023-11-27 19:00:01 | 2023-11-28 00:00:02 | 300 min 1 sec | off ¦ Off Production
5 | 2023-11-28 00:00:02 | 2023-11-28 07:00:02 | 420 min 0 sec | off ¦ Off Production
6 | 2023-11-28 07:00:02 | 2023-11-28 07:08:50 | 8 min 48 sec | management ¦ Briefing | Breafing senam 3 menit Cek mesin 2 menit Cek shotblast 3 menit
7 | 2023-11-28 07:09:40 | 2023-11-28 07:10:51 | 1 min 11 sec | management ¦ Setting Awal
8 | 2023-11-28 07:11:10 | 2023-11-28 07:12:11 | 1 min 1 sec | management ¦ Setting Awal
9 | 2023-11-28 07:12:31 | 2023-11-28 07:12:46 | 15 sec | management ¦ Setting Awal
10 | 2023-11-28 07:13:21 | 2023-11-28 07:13:31 | 10 sec | management ¦ Setting Awal
11 | 2023-11-28 07:14:16 | 2023-11-28 07:14:51 | 35 sec | management ¦ Setting Awal
12 | 2023-11-28 07:14:56 | 2023-11-28 07:15:26 | 30 sec | management ¦ Setting Awal
13 | 2023-11-28 07:15:41 | 2023-11-28 07:18:21 | 2 min 40 sec | management ¦ Setting Awal
14 | 2023-11-28 07:18:46 | 2023-11-28 07:24:02 | 5 min 16 sec | management ¦ Setting Awal
15 | 2023-11-28 07:24:27 | 2023-11-28 07:26:37 | 2 min 10 sec | management ¦ Setting Awal
16 | 2023-11-28 07:27:42 | 2023-11-28 07:28:47 | 1 min 5 sec | management ¦ Setting Awal
17 | 2023-11-28 08:22:28 | 2023-11-28 08:22:38 | 10 sec | management ¦ Setting Pergantian Coil/Material (Cutting Awal/akhir Coil)
18 | 2023-11-28 08:23:13 | 2023-11-28 08:24:03 | 50 sec | management ¦ Setting Pergantian Coil/Material (Cutting Awal/akhir Coil)
19 | 2023-11-28 08:24:18 | 2023-11-28 08:24:58 | 40 sec | management ¦ Setting Pergantian Coil/Material (Cutting Awal/akhir Coil)
20 | 2023-11-28 08:25:18 | 2023-11-28 08:33:39 | 8 min 21 sec | management ¦ Pointing / Roll / Bubut/Sambung Coil
21 | 2023-11-28 08:33:59 | 2023-11-28 08:34:04 | 5 sec | management ¦ Pointing / Roll / Bubut/Sambung Coil
22 | 2023-11-28 09:31:01 | 2023-11-28 09:31:11 | 10 sec | management ¦ Setting Pergantian Coil/Material (Cutting Awal/akhir Coil)
23 | 2023-11-28 09:31:46 | 2023-11-28 09:32:21 | 35 sec | management ¦ Setting Pergantian Coil/Material (Cutting Awal/akhir Coil)
24 | 2023-11-28 09:32:36 | 2023-11-28 09:33:01 | 25 sec | management ¦ Setting Pergantian Coil/Material (Cutting Awal/akhir Coil)
25 | 2023-11-28 09:33:26 | 2023-11-28 09:40:27 | 7 min 1 sec | management ¦ Pointing / Roll / Bubut/Sambung Coil
26 | 2023-11-28 10:37:22 | 2023-11-28 10:37:32 | 10 sec | management ¦ Setting Pergantian Coil/Material (Cutting Awal/akhir Coil)
27 | 2023-11-28 10:38:07 | 2023-11-28 10:38:43 | 36 sec | management ¦ Setting Pergantian Coil/Material (Cutting Awal/akhir Coil)
28 | 2023-11-28 10:38:58 | 2023-11-28 10:39:33 | 35 sec | management ¦ Setting Pergantian Coil/Material (Cutting Awal/akhir Coil)
29 | 2023-11-28 10:39:58 | 2023-11-28 10:45:28 | 5 min 30 sec | management ¦ Pointing / Roll / Bubut/Sambung Coil
30 | 2023-11-28 11:30:02 | 2023-11-28 12:30:02 | 60 min 0 sec | off ¦ Istirahat
31 | 2023-11-28 12:30:02 | 2023-11-28 12:32:20 | 2 min 18 sec | management ¦ Cek Setting (Drawing-Cutting-Polishing)
32 | 2023-11-28 12:43:46 | 2023-11-28 12:43:51 | 5 sec | management ¦ Setting Pergantian Coil/Material (Cutting Awal/akhir Coil)
33 | 2023-11-28 12:44:31 | 2023-11-28 12:45:06 | 35 sec | management ¦ Setting Pergantian Coil/Material (Cutting Awal/akhir Coil)
34 | 2023-11-28 12:45:16 | 2023-11-28 12:45:36 | 20 sec | management ¦ Setting Pergantian Coil/Material (Cutting Awal/akhir Coil)
35 | 2023-11-28 12:45:56 | 2023-11-28 12:51:37 | 5 min 41 sec | management ¦ Pointing / Roll / Bubut/Sambung Coil
36 | 2023-11-28 13:49:18 | 2023-11-28 13:49:23 | 5 sec | management ¦ Setting Pergantian Coil/Material (Cutting Awal/akhir Coil)
37 | 2023-11-28 13:49:58 | 2023-11-28 13:50:39 | 41 sec | management ¦ Setting Pergantian Coil/Material (Cutting Awal/akhir Coil)
38 | 2023-11-28 13:50:49 | 2023-11-28 13:51:14 | 25 sec | management ¦ Setting Pergantian Coil/Material (Cutting Awal/akhir Coil)
39 | 2023-11-28 13:51:34 | 2023-11-28 13:57:24 | 5 min 50 sec | management ¦ Pointing / Roll / Bubut/Sambung Coil
40 | 2023-11-28 14:31:33 | 2023-11-28 14:42:39 | 11 min 6 sec | waste ¦ Trouble Polsihing/Two Roll ¦ Gosok Kuningan Polsihing/Two Roll
41 | 2023-11-28 15:05:46 | 2023-11-28 15:05:56 | 10 sec | management ¦ Setting Pergantian Coil/Material (Cutting Awal/akhir Coil)
42 | 2023-11-28 15:06:31 | 2023-11-28 15:07:37 | 1 min 6 sec | management ¦ Setting Pergantian Coil/Material (Cutting Awal/akhir Coil)
43 | 2023-11-28 15:07:52 | 2023-11-28 15:08:07 | 15 sec | management ¦ Setting Pergantian Coil/Material (Cutting Awal/akhir Coil)
44 | 2023-11-28 15:08:27 | 2023-11-28 15:14:27 | 6 min 0 sec | management ¦ Pointing / Roll / Bubut/Sambung Coil
45 | 2023-11-28 15:50:36 | 2023-11-28 16:00:02 | 9 min 26 sec | management ¦ Bersih-bersih Area
46 | 2023-11-28 16:00:02 | 2023-11-28 18:00:02 | 120 min 0 sec | off ¦ Off Production
47 | 2023-11-28 18:00:02 | 2023-11-28 19:00:02 | 60 min 0 sec | off ¦ Off Production
48 | 2023-11-28 19:00:02 | 2023-11-29 00:00:01 | 299 min 59 sec | off ¦ Off Production
49 | 2023-11-29 00:00:01 | 2023-11-29 07:00:02 | 420 min 1 sec | off ¦ Off Production
50 | 2023-11-29 07:00:02 | 2023-11-29 07:07:29 | 7 min 27 sec | management ¦ Briefing | Breafing senam 2 menit Cek mesin 2 menit Cek shotblast 3 menit
51 | 2023-11-29 07:28:36 | 2023-11-29 07:28:41 | 5 sec | management ¦ System Error
52 | 2023-11-29 07:29:16 | 2023-11-29 07:30:16 | 1 min 0 sec | management ¦ Setting Pergantian Coil/Material (Cutting Awal/akhir Coil)
53 | 2023-11-29 07:30:31 | 2023-11-29 07:31:06 | 35 sec | management ¦ Setting Pergantian Coil/Material (Cutting Awal/akhir Coil)
54 | 2023-11-29 07:31:26 | 2023-11-29 07:38:32 | 7 min 6 sec | management ¦ Pointing / Roll / Bubut/Sambung Coil
55 | 2023-11-29 07:39:02 | 2023-11-29 07:39:07 | 5 sec | management ¦ System Error
56 | 2023-11-29 08:35:07 | 2023-11-29 08:35:17 | 10 sec | management ¦ Setting Pergantian Coil/Material (Cutting Awal/akhir Coil)
57 | 2023-11-29 08:35:52 | 2023-11-29 08:36:17 | 25 sec | management ¦ Setting Pergantian Coil/Material (Cutting Awal/akhir Coil)
58 | 2023-11-29 08:36:32 | 2023-11-29 08:36:58 | 26 sec | management ¦ Setting Pergantian Coil/Material (Cutting Awal/akhir Coil)