## Workorder Data
WO Number: | WO/2023/03290
Production Plan: | 2313 | Performance: | 99.17 %
Process duration: | 146 | Availability: | 100 %
|  | Quality: | 98.64 %
Total Production: | 2304
Good: | 2273 | OEE: | 97.82 %
Not Good: | 31
Total Downtime: | 31 Mins 51 Secs
Management: | 31 min 51 sec
Waste: | 0 sec
Created By: | Gertraud Ottomar | Processed By: | Liesa Ralph
Created At: | 2023-11-23 10:38:23 | Start Time: | 2023-11-23 13:20:44
Edited By: |  | End Time: | 2023-11-23 15:46:53
Edited At:
Supplier: | Schmeler, Schneider and Hane | Customer: | Harvey Perron SARL
Grade: | SS400 | Straightness Std: | 0
Diameter: | 9 | size: | 7 X 3000
QTY (Kg): | 2096 | Tolerance: | (+0 , -0.03)
QTY (Coil): | 1 | Reduction Rate: | 39.51
QTY (Bundle): | 7 | Shape: | Round
|  | QTY (Kg): | 500
Remarks: |  | QTY (Pcs): | 552
|  | Chamfer: | No
|  | Color: | TANPA PEWARNAAN
|  | Machine: | MC-001

## Production Report
Bundle No: | 1 | Bundle No: | 2
Coil No: | 1 | Coil No: | 1
Coil Weight: | 2096 | Coil Weight: | 2096
No. Leburan: | 20040386-3K4-03848 | No. Leburan: | 20040386-3K4-03848
Area: | Bahan Baku | Area: | Bahan Baku
Dies Number: | C-07.000(-10)-17-TF | Dies Number: | C-07.000(-10)-17-TF
Diameter Ujung: | 6.98 | Diameter Ujung: | 6.982
Diameter Tengah: | 6.988 | Diameter Tengah: | 6.988
Diameter Ekor: | 6.981 | Diameter Ekor: | 6.979
Kelurusan Aktual: | 0 | Kelurusan Aktual: | 0
Panjang Aktual: | 3015 | Panjang Aktual: | 3015
Berat FG: | 500 | Berat FG: | 500
QTY (Pcs): | 552 | QTY (Pcs): | 552
Judgement: | GOOD | Judgement: | GOOD
Visual: | OK | Visual: | OK
Created By: | Liesa Ralph | Created By: | Liesa Ralph
Created At: | 2023-11-23 13:55:53 | Created At: | 2023-11-23 14:20:54
Edited By: |  | Edited By:
Edited At: |  | Edited At: | 2023-11-23 14:20:54
Bundle No: | 3 | Bundle No: | 4
Coil No: | 1 | Coil No: | 1
Coil Weight: | 2096 | Coil Weight: | 2096
No. Leburan: | 20040386-3K4-03848 | No. Leburan: | 20040386-3K4-03848
Area: | Bahan Baku | Area: | Bahan Baku
Dies Number: | C-07.000(-10)-17-TF | Dies Number: | C-07.000(-10)-17-TF
Diameter Ujung: | 6.983 | Diameter Ujung: | 6.976
Diameter Tengah: | 6.988 | Diameter Tengah: | 6.982
Diameter Ekor: | 6.979 | Diameter Ekor: | 6.977
Kelurusan Aktual: | 0 | Kelurusan Aktual: | 0
Panjang Aktual: | 3015 | Panjang Aktual: | 3015
Berat FG: | 500 | Berat FG: | 500
QTY (Pcs): | 552 | QTY (Pcs): | 552
Judgement: | GOOD | Judgement: | GOOD
Visual: | OK | Visual: | OK
Created By: | Liesa Ralph | Created By: | Liesa Ralph
Created At: | 2023-11-23 14:57:42 | Created At: | 2023-11-23 15:25:56
Edited By: |  | Edited By:
Edited At: |  | Edited At: | 2023-11-23 15:25:56
Bundle No: | 5 | Bundle No: | 6
Coil No: | 1 | Coil No: | 1
Coil Weight: | 2096 | Coil Weight: | 2096
No. Leburan: | 20040386-3K4-03848 | No. Leburan: | 20040386-3K4-03848
Area: | Bahan Baku | Area: | Bahan Baku
Dies Number: | C-07.000(-10)-17-TF | Dies Number: | C-07.000(-10)-17-TF
Diameter Ujung: | 6.982 | Diameter Ujung: | 6.982
Diameter Tengah: | 6.988 | Diameter Tengah: | 6.988
Diameter Ekor: | 6.982 | Diameter Ekor: | 6.983
Kelurusan Aktual: | 0 | Kelurusan Aktual: | 0
Panjang Aktual: | 3015 | Panjang Aktual: | 3015
Berat FG: | 59 | Berat FG: | 28
QTY (Pcs): | 65 | QTY (Pcs): | 31
Judgement: | GOOD | Judgement: | NOT GOOD
Visual: | OK | Visual: | PO
Created By: | Liesa Ralph | Created By: | Liesa Ralph
Created At: | 2023-11-23 15:44:11 | Created At: | 2023-11-23 15:45:25
Edited By: |  | Edited By:
Edited At: |  | Edited At: | 2023-11-23 15:45:25
Bundle No: | 7
Coil No: | 1
Coil Weight: | 2096
No. Leburan: | 20040386-3K4-03848
Area: | Bahan Baku
Dies Number: | 0
Diameter Ujung: | 0
Diameter Tengah: | 0
Diameter Ekor: | 0
Kelurusan Aktual: | 0
Panjang Aktual: | 0
Berat FG: | 0
QTY (Pcs): | 0
Judgement: | WASTE
Visual:
Created By: | Liesa Ralph
Created At: | 2023-11-23 15:46:04
Edited By:
Edited At:

## Downtime Record
No. | Start | End | Duration | Reason | Remarks
1 | 2023-11-23 13:20:44 | 2023-11-23 13:23:07 | 2 min 23 sec | management ¦ Pointing / Roll / Bubut/Sambung Coil
2 | 2023-11-23 13:34:59 | 2023-11-23 13:35:05 | 6 sec | management ¦ System Error
3 | 2023-11-23 14:01:47 | 2023-11-23 14:01:51 | 4 sec | management ¦ System Error
4 | 2023-11-23 14:02:47 | 2023-11-23 14:02:51 | 4 sec | management ¦ System Error
5 | 2023-11-23 14:03:47 | 2023-11-23 14:03:51 | 4 sec | management ¦ System Error
6 | 2023-11-23 14:05:46 | 2023-11-23 14:05:52 | 6 sec | management ¦ System Error
7 | 2023-11-23 14:08:53 | 2023-11-23 14:08:57 | 4 sec | management ¦ System Error
8 | 2023-11-23 14:17:03 | 2023-11-23 14:17:07 | 4 sec | management ¦ System Error
9 | 2023-11-23 14:27:08 | 2023-11-23 14:45:11 | 18 min 3 sec | management ¦ Pointing / Roll / Bubut/Sambung Coil
10 | 2023-11-23 14:57:46 | 2023-11-23 14:57:52 | 6 sec | management ¦ System Error
11 | 2023-11-23 15:26:13 | 2023-11-23 15:26:19 | 6 sec | management ¦ System Error
12 | 2023-11-23 15:29:34 | 2023-11-23 15:40:15 | 10 min 41 sec | management ¦ Pointing / Roll / Bubut/Sambung Coil