## Workorder Data
WO Number: | WO/2023/03304
Production Plan: | 468 | Performance: | 79.6 %
Process duration: | 4123 | Availability: | 55.85 %
|  | Quality: | 92.54 %
Total Production: | 461
Good: | 429 | OEE: | 41.14 %
Not Good: | 32
Total Downtime: | 2 Days 19 Hours 17 Mins 38 Secs
Management: | 1 Hours 18 Mins 49 Secs
Waste: | 1 Hours 8 Mins 39 Secs
Created By: | Gertraud Ottomar | Processed By: | Veit Hiltrud
Created At: | 2023-11-23 15:02:37 | Start Time: | 2023-11-24 11:29:27
Edited By: |  | End Time: | 2023-11-27 08:12:58
Edited At:
Supplier: | Fay-Kihn | Customer: | Dion et Fils
Grade: | SS400 | Straightness Std: | 0
Diameter: | 24 | size: | 22 X 3000
QTY (Kg): | 4194 | Tolerance: | (+0 , -0.05)
QTY (Coil): | 2 | Reduction Rate: | 15.97
QTY (Bundle): | 11 | Shape: | Round
|  | QTY (Kg): | 500
Remarks: |  | QTY (Pcs): | 56
|  | Chamfer: | No
|  | Color: | TANPA PEWARNAAN
|  | Machine: | MC-004

## Production Report
Bundle No: | 1 | Bundle No: | 2
Coil No: | 1 | Coil No: | 1
Coil Weight: | 2099 | Coil Weight: | 2099
No. Leburan: | 10.24.H.005-013 | No. Leburan: | 10.24.H.005-013
Area: | A | Area: | A
Dies Number: | C-22.000-(030)-10-WF | Dies Number: | C-22.000-(020)-02-WC
Diameter Ujung: | 21.968 | Diameter Ujung: | 21.988
Diameter Tengah: | 21.98 | Diameter Tengah: | 21.995
Diameter Ekor: | 21.97 | Diameter Ekor: | 21.989
Kelurusan Aktual: | 0 | Kelurusan Aktual: | 0
Panjang Aktual: | 3020 | Panjang Aktual: | 3020
Berat FG: | 504 | Berat FG: | 504
QTY (Pcs): | 56 | QTY (Pcs): | 56
Judgement: | GOOD | Judgement: | GOOD
Visual: | OK | Visual: | OK
Created By: | Veit Hiltrud | Created By: | Veit Hiltrud
Created At: | 2023-11-24 13:59:04 | Created At: | 2023-11-24 14:38:42
Edited By: |  | Edited By:
Edited At: |  | Edited At: | 2023-11-24 14:38:42
Bundle No: | 3 | Bundle No: | 4
Coil No: | 1 | Coil No: | 1
Coil Weight: | 2099 | Coil Weight: | 2099
No. Leburan: | 10.24.H.005-013 | No. Leburan: | 10.24.H.005-013
Area: | A | Area: | A
Dies Number: | C-22.000-(020)-02-WC | Dies Number: | C-22.000-(020)-02-WC
Diameter Ujung: | 21.989 | Diameter Ujung: | 21.989
Diameter Tengah: | 21.994 | Diameter Tengah: | 21.993
Diameter Ekor: | 21.99 | Diameter Ekor: | 21.99
Kelurusan Aktual: | 0 | Kelurusan Aktual: | 0
Panjang Aktual: | 3025 | Panjang Aktual: | 3020
Berat FG: | 504 | Berat FG: | 504
QTY (Pcs): | 56 | QTY (Pcs): | 56
Judgement: | GOOD | Judgement: | GOOD
Visual: | OK | Visual: | OK
Created By: | Veit Hiltrud | Created By: | Veit Hiltrud
Created At: | 2023-11-24 15:05:20 | Created At: | 2023-11-24 15:21:29
Edited By: |  | Edited By:
Edited At: |  | Edited At: | 2023-11-24 15:21:29
Bundle No: | 5 | Bundle No: | 6
Coil No: | 2 | Coil No: | 2
Coil Weight: | 2095 | Coil Weight: | 2095
No. Leburan: | 10.24.H.001-015 | No. Leburan: | 10.24.H.001-015
Area: | A | Area: | A
Dies Number: | C-22.000-(020)-02-WC | Dies Number: | C-22.000-(020)-02-WC
Diameter Ujung: | 21.988 | Diameter Ujung: | 21.975
Diameter Tengah: | 21.991 | Diameter Tengah: | 21.985
Diameter Ekor: | 21.989 | Diameter Ekor: | 21.978
Kelurusan Aktual: | 0 | Kelurusan Aktual: | 0
Panjang Aktual: | 3020 | Panjang Aktual: | 3020
Berat FG: | 504 | Berat FG: | 504
QTY (Pcs): | 56 | QTY (Pcs): | 56
Judgement: | GOOD | Judgement: | GOOD
Visual: | OK | Visual: | OK
Created By: | Veit Hiltrud | Created By: | Friedhelm Sibylle
Created At: | 2023-11-24 15:26:54 | Created At: | 2023-11-27 07:24:16
Edited By: |  | Edited By:
Edited At: |  | Edited At: | 2023-11-27 07:24:16
Bundle No: | 7 | Bundle No: | 8
Coil No: | 2 | Coil No: | 2
Coil Weight: | 2095 | Coil Weight: | 2095
No. Leburan: | 10.24.H.001-015 | No. Leburan: | 10.24.H.001-015
Area: | A | Area: | A
Dies Number: | C-22.OOO(20) 02 WC | Dies Number: | C-22.000-(020)-02-WC
Diameter Ujung: | 21.961 | Diameter Ujung: | 21.975
Diameter Tengah: | 21.985 | Diameter Tengah: | 21.986
Diameter Ekor: | 21.962 | Diameter Ekor: | 21.978
Kelurusan Aktual: | 0 | Kelurusan Aktual: | 0
Panjang Aktual: | 3020 | Panjang Aktual: | 3020
Berat FG: | 504 | Berat FG: | 334
QTY (Pcs): | 56 | QTY (Pcs): | 37
Judgement: | GOOD | Judgement: | GOOD
Visual: | OK | Visual: | OK
Created By: | Friedhelm Sibylle | Created By: | Friedhelm Sibylle
Created At: | 2023-11-27 07:54:57 | Created At: | 2023-11-27 08:08:46
Edited By: |  | Edited By:
Edited At: |  | Edited At: | 2023-11-27 08:08:46
Bundle No: | 9 | Bundle No: | 10
Coil No: | 2 | Coil No: | 2
Coil Weight: | 2095 | Coil Weight: | 2095
No. Leburan: | 10.24.H.001-015 | No. Leburan: | 10.24.H.001-015
Area: | A | Area: | A
Dies Number: | C-22.000-(020)-02-WC | Dies Number: | 0
Diameter Ujung: | 21.978 | Diameter Ujung: | 0
Diameter Tengah: | 21.99 | Diameter Tengah: | 0
Diameter Ekor: | 21.979 | Diameter Ekor: | 0
Kelurusan Aktual: | 0 | Kelurusan Aktual: | 0
Panjang Aktual: | 3020 | Panjang Aktual: | 0
Berat FG: | 288 | Berat FG: | 0
QTY (Pcs): | 32 | QTY (Pcs): | 0
Judgement: | NOT GOOD | Judgement: | WASTE
Visual: | PO | Visual:
Created By: | Friedhelm Sibylle | Created By: | Friedhelm Sibylle
Created At: | 2023-11-27 08:09:43 | Created At: | 2023-11-27 08:10:01
Edited By: |  | Edited By:
Edited At: |  | Edited At: | 2023-11-27 08:10:01
Bundle No: | 11
Coil No: | 2
Coil Weight: | 2095
No. Leburan: | 10.24.H.001-015
Area: | A
Dies Number: | 0
Diameter Ujung: | 0
Diameter Tengah: | 0
Diameter Ekor: | 0
Kelurusan Aktual: | 0
Panjang Aktual: | 0
Berat FG: | 0
QTY (Pcs): | 0
Judgement: | WASTE
Visual:
Created By: | Friedhelm Sibylle
Created At: | 2023-11-27 08:10:47
Edited By:
Edited At:

## Downtime Record
No. | Start | End | Duration | Reason | Remarks
1 | 2023-11-24 11:29:27 | 2023-11-24 11:30:02 | 35 sec | management ¦ System Error
2 | 2023-11-24 11:30:02 | 2023-11-24 12:30:02 | 60 min 0 sec | off ¦ Istirahat
3 | 2023-11-24 12:30:02 | 2023-11-24 13:20:12 | 50 min 10 sec | off ¦ Istirahat | Jam 12:30 s/d 13:00 Istirahat Briefing 5 Menit Sambung Coil 15 Menit
4 | 2023-11-24 13:20:26 | 2023-11-24 13:21:42 | 1 min 16 sec | management ¦ Setting Awal
5 | 2023-11-24 13:22:13 | 2023-11-24 13:22:41 | 28 sec | management ¦ Setting Awal
6 | 2023-11-24 13:23:27 | 2023-11-24 13:23:41 | 14 sec | management ¦ System Error
7 | 2023-11-24 13:24:11 | 2023-11-24 13:24:27 | 16 sec | management ¦ System Error
8 | 2023-11-24 13:25:11 | 2023-11-24 13:25:27 | 16 sec | management ¦ System Error
9 | 2023-11-24 13:25:41 | 2023-11-24 13:26:41 | 1 min 0 sec | management ¦ Setting Awal
10 | 2023-11-24 13:26:57 | 2023-11-24 13:31:43 | 4 min 46 sec | waste ¦ Trouble Drawing ¦ Gosok Slide/Jaw
11 | 2023-11-24 13:31:59 | 2023-11-24 13:32:13 | 14 sec | management ¦ System Error
12 | 2023-11-24 13:38:28 | 2023-11-24 13:38:42 | 14 sec | management ¦ System Error
13 | 2023-11-24 13:39:26 | 2023-11-24 13:39:56 | 30 sec | management ¦ System Error
14 | 2023-11-24 13:41:27 | 2023-11-24 13:41:43 | 16 sec | management ¦ System Error
15 | 2023-11-24 13:41:57 | 2023-11-24 13:47:58 | 6 min 1 sec | waste ¦ Trouble Drawing ¦ Gosok Slide/Jaw
16 | 2023-11-24 13:49:42 | 2023-11-24 13:50:13 | 31 sec | management ¦ System Error
17 | 2023-11-24 13:50:43 | 2023-11-24 13:50:57 | 14 sec | management ¦ System Error
18 | 2023-11-24 13:53:43 | 2023-11-24 14:03:27 | 9 min 44 sec | waste ¦ Trouble Dies ¦ Dies LS/ Rusak
19 | 2023-11-24 14:03:43 | 2023-11-24 14:03:58 | 15 sec | management ¦ System Error
20 | 2023-11-24 14:04:58 | 2023-11-24 14:05:44 | 46 sec | waste ¦ Trouble Dies ¦ Dies LS/ Rusak
21 | 2023-11-24 14:06:12 | 2023-11-24 14:06:42 | 30 sec | management ¦ System Error
22 | 2023-11-24 14:07:28 | 2023-11-24 14:07:42 | 14 sec | management ¦ System Error
23 | 2023-11-24 14:07:58 | 2023-11-24 14:08:28 | 30 sec | management ¦ System Error
24 | 2023-11-24 14:09:29 | 2023-11-24 14:16:14 | 6 min 45 sec | waste ¦ Trouble Dies ¦ Dies LS/ Rusak
25 | 2023-11-24 14:16:44 | 2023-11-24 14:20:29 | 3 min 45 sec | waste ¦ Trouble Dies ¦ Bongkar Pasang Dies
26 | 2023-11-24 14:20:43 | 2023-11-24 14:24:58 | 4 min 15 sec | waste ¦ Trouble Drawing ¦ Gosok Slide/Jaw
27 | 2023-11-24 14:25:28 | 2023-11-24 14:26:14 | 46 sec | management ¦ System Error
28 | 2023-11-24 14:27:13 | 2023-11-24 14:27:29 | 16 sec | management ¦ System Error
29 | 2023-11-24 14:28:13 | 2023-11-24 14:28:43 | 30 sec | management ¦ System Error
30 | 2023-11-24 14:35:45 | 2023-11-24 14:36:29 | 44 sec | management ¦ System Error
31 | 2023-11-24 14:36:45 | 2023-11-24 14:37:13 | 28 sec | management ¦ System Error
32 | 2023-11-24 14:39:29 | 2023-11-24 14:46:15 | 6 min 46 sec | waste ¦ Trouble Drawing ¦ Gosok Slide/Jaw
33 | 2023-11-24 14:46:45 | 2023-11-24 14:56:45 | 10 min 0 sec | waste ¦ Trouble Roller Transport | Sensor Ejection Abnormal
34 | 2023-11-24 14:57:01 | 2023-11-24 14:57:15 | 14 sec | management ¦ System Error
35 | 2023-11-24 15:00:46 | 2023-11-24 15:01:00 | 14 sec | management ¦ System Error
36 | 2023-11-24 15:02:46 | 2023-11-24 15:03:01 | 15 sec | management ¦ System Error
37 | 2023-11-24 15:03:29 | 2023-11-24 15:03:45 | 16 sec | management ¦ System Error
38 | 2023-11-24 15:05:15 | 2023-11-24 15:05:45 | 30 sec | management ¦ System Error
39 | 2023-11-24 15:05:59 | 2023-11-24 15:13:29 | 7 min 30 sec | management ¦ Pointing / Roll / Bubut/Sambung Coil
40 | 2023-11-24 15:16:01 | 2023-11-24 15:16:16 | 15 sec | management ¦ System Error
41 | 2023-11-24 15:20:30 | 2023-11-24 15:20:45 | 15 sec | management ¦ System Error
42 | 2023-11-24 15:29:31 | 2023-11-24 15:29:45 | 14 sec | management ¦ System Error
43 | 2023-11-24 15:31:01 | 2023-11-24 16:00:02 | 29 min 1 sec | management ¦ Bersih-bersih Area
44 | 2023-11-24 16:00:02 | 2023-11-24 18:00:02 | 120 min 0 sec | off ¦ Off Production
45 | 2023-11-24 18:00:02 | 2023-11-24 19:00:02 | 60 min 0 sec | off ¦ Off Production
46 | 2023-11-24 19:00:02 | 2023-11-25 00:00:04 | 300 min 2 sec | off ¦ Off Production
47 | 2023-11-25 00:00:04 | 2023-11-25 07:00:03 | 419 min 59 sec | off ¦ Off Production
48 | 2023-11-25 07:00:03 | 2023-11-25 11:30:02 | 269 min 59 sec | off ¦ Off Production
49 | 2023-11-25 11:30:02 | 2023-11-25 12:30:02 | 60 min 0 sec | off ¦ Off Production
50 | 2023-11-25 12:30:02 | 2023-11-25 16:00:03 | 210 min 1 sec | off ¦ Off Production
51 | 2023-11-25 16:00:03 | 2023-11-25 18:00:02 | 119 min 59 sec | off ¦ Off Production
52 | 2023-11-25 18:00:02 | 2023-11-25 19:00:02 | 60 min 0 sec | off ¦ Off Production
53 | 2023-11-25 19:00:02 | 2023-11-26 00:00:02 | 300 min 0 sec | off ¦ Off Production
54 | 2023-11-26 00:00:02 | 2023-11-26 07:00:02 | 420 min 0 sec | off ¦ Off Production
55 | 2023-11-26 07:00:02 | 2023-11-26 11:30:02 | 270 min 0 sec | off ¦ Off Production
56 | 2023-11-26 11:30:02 | 2023-11-26 12:30:02 | 60 min 0 sec | off ¦ Off Production
57 | 2023-11-26 12:30:02 | 2023-11-26 16:00:02 | 210 min 0 sec | off ¦ Off Production
58 | 2023-11-26 16:00:02 | 2023-11-26 18:00:02 | 120 min 0 sec | off ¦ Off Production
59 | 2023-11-26 18:00:02 | 2023-11-26 19:00:02 | 60 min 0 sec | off ¦ Off Production
60 | 2023-11-26 19:00:02 | 2023-11-27 00:00:02 | 300 min 0 sec | off ¦ Off Production
61 | 2023-11-27 00:00:03 | 2023-11-27 07:00:03 | 420 min 0 sec | off ¦ Off Production
62 | 2023-11-27 07:00:03 | 2023-11-27 07:14:00 | 13 min 57 sec | management ¦ Briefing | Senam Briefing 5 Menit Cek Mesin Cek Shotblast 9 Menit
63 | 2023-11-27 07:17:29 | 2023-11-27 07:23:30 | 6 min 1 sec | waste ¦ Trouble Drawing ¦ Gosok Slide/Jaw
64 | 2023-11-27 07:25:01 | 2023-11-27 07:28:35 | 3 min 34 sec | waste ¦ Trouble Drawing ¦ Gosok Slide/Jaw
65 | 2023-11-27 07:32:14 | 2023-11-27 07:35:31 | 3 min 17 sec | waste ¦ Trouble Drawing ¦ Gosok Slide/Jaw
66 | 2023-11-27 07:36:31 | 2023-11-27 07:36:45 | 14 sec | management ¦ System Error
67 | 2023-11-27 07:42:00 | 2023-11-27 07:42:17 | 17 sec | management ¦ System Error
68 | 2023-11-27 07:44:30 | 2023-11-27 07:47:29 | 2 min 59 sec | waste ¦ Trouble Drawing ¦ Gosok Slide/Jaw
69 | 2023-11-27 07:50:52 | 2023-11-27 07:51:00 | 8 sec | management ¦ System Error
70 | 2023-11-27 07:52:32 | 2023-11-27 07:52:46 | 14 sec | management ¦ System Error
71 | 2023-11-27 07:54:01 | 2023-11-27 07:54:15 | 14 sec | management ¦ System Error
72 | 2023-11-27 07:55:31 | 2023-11-27 08:10:00 | 14 min 29 sec | management ¦ Pointing / Roll / Bubut/Sambung Coil | Sambung Coil Untuk Job Order Berikutnya
73 | 2023-11-27 08:10:33 | 2023-11-27 08:10:34 | 1 sec | management ¦ System Error
74 | 2023-11-27 08:10:46 | 2023-11-27 08:11:00 | 14 sec | management ¦ System Error