## Workorder Data
WO Number: | WO/2023/03305
Production Plan: | 117 | Performance: | 67.67 %
Process duration: | 54 | Availability: | 91.81 %
|  | Quality: | 89.52 %
Total Production: | 116
Good: | 105 | OEE: | 55.62 %
Not Good: | 11
Total Downtime: | 9 Mins 40 Secs
Management: | 5 min 10 sec
Waste: | 4 min 30 sec
Created By: | Gertraud Ottomar | Processed By: | Friedhelm Sibylle
Created At: | 2023-11-23 15:19:37 | Start Time: | 2023-11-27 08:13:13
Edited By: |  | End Time: | 2023-11-27 09:08:07
Edited At:
Supplier: | Fay-Kihn | Customer: | Côté Charbonneau S.A.
Grade: | SS400 | Straightness Std: | 0
Diameter: | 24 | size: | 22 X 6000
QTY (Kg): | 2097 | Tolerance: | (+0 , -0.05)
QTY (Coil): | 1 | Reduction Rate: | 15.97
QTY (Bundle): | 7 | Shape: | Round
|  | QTY (Kg): | 500
Remarks: |  | QTY (Pcs): | 28
|  | Chamfer: | No
|  | Color: | TANPA PEWARNAAN
|  | Machine: | MC-004

## Production Report
Bundle No: | 1 | Bundle No: | 2
Coil No: | 1 | Coil No: | 1
Coil Weight: | 2097 | Coil Weight: | 2097
No. Leburan: | 10.24.H.002-025 | No. Leburan: | 10.24.H.002-025
Area: | A | Area: | A
Dies Number: | C-22.000(25) 02 WC | Dies Number: | C-22.000-(020)-02-WC
Diameter Ujung: | 21.958 | Diameter Ujung: | 21.975
Diameter Tengah: | 21.985 | Diameter Tengah: | 21.985
Diameter Ekor: | 21.971 | Diameter Ekor: | 21.974
Kelurusan Aktual: | 0 | Kelurusan Aktual: | 0
Panjang Aktual: | 6020 | Panjang Aktual: | 0
Berat FG: | 502 | Berat FG: | 502
QTY (Pcs): | 28 | QTY (Pcs): | 28
Judgement: | GOOD | Judgement: | GOOD
Visual: | OK | Visual: | OK
Created By: | Friedhelm Sibylle | Created By: | Friedhelm Sibylle
Created At: | 2023-11-27 08:31:59 | Created At: | 2023-11-27 08:49:23
Edited By: |  | Edited By:
Edited At: |  | Edited At: | 2023-11-27 08:49:23
Bundle No: | 3 | Bundle No: | 4
Coil No: | 1 | Coil No: | 1
Coil Weight: | 2097 | Coil Weight: | 2097
No. Leburan: | 10.24.H.002-025 | No. Leburan: | 10.24.H.002-025
Area: | A | Area: | A
Dies Number: | C-22.000-(020)-02-WC | Dies Number: | C-22.000-(020)-02-WC
Diameter Ujung: | 21.978 | Diameter Ujung: | 21.978
Diameter Tengah: | 21.986 | Diameter Tengah: | 21.99
Diameter Ekor: | 21.979 | Diameter Ekor: | 21.98
Kelurusan Aktual: | 0 | Kelurusan Aktual: | 0
Panjang Aktual: | 6020 | Panjang Aktual: | 6020
Berat FG: | 502 | Berat FG: | 376
QTY (Pcs): | 28 | QTY (Pcs): | 21
Judgement: | GOOD | Judgement: | GOOD
Visual: | OK | Visual: | OK
Created By: | Friedhelm Sibylle | Created By: | Friedhelm Sibylle
Created At: | 2023-11-27 08:55:40 | Created At: | 2023-11-27 09:06:15
Edited By: |  | Edited By:
Edited At: |  | Edited At: | 2023-11-27 09:06:15
Bundle No: | 5 | Bundle No: | 6
Coil No: | 1 | Coil No: | 1
Coil Weight: | 2097 | Coil Weight: | 2097
No. Leburan: | 10.24.H.002-025 | No. Leburan: | 10.24.H.002-025
Area: | A | Area: | A
Dies Number: | C-22.000-(020)-02-WC | Dies Number: | 0
Diameter Ujung: | 21.977 | Diameter Ujung: | 0
Diameter Tengah: | 21.982 | Diameter Tengah: | 0
Diameter Ekor: | 21.978 | Diameter Ekor: | 0
Kelurusan Aktual: | 0 | Kelurusan Aktual: | 0
Panjang Aktual: | 6020 | Panjang Aktual: | 0
Berat FG: | 197 | Berat FG: | 0
QTY (Pcs): | 11 | QTY (Pcs): | 0
Judgement: | NOT GOOD | Judgement: | WASTE
Visual: | PO | Visual:
Created By: | Friedhelm Sibylle | Created By: | Friedhelm Sibylle
Created At: | 2023-11-27 09:07:17 | Created At: | 2023-11-27 09:07:48
Edited By: |  | Edited By:
Edited At: |  | Edited At: | 2023-11-27 09:07:48
Bundle No: | 7
Coil No: | 1
Coil Weight: | 2097
No. Leburan: | 10.24.H.002-025
Area: | A
Dies Number: | 0
Diameter Ujung: | 0
Diameter Tengah: | 0
Diameter Ekor: | 0
Kelurusan Aktual: | 0
Panjang Aktual: | 0
Berat FG: | 0
QTY (Pcs): | 0
Judgement: | WASTE
Visual:
Created By: | Friedhelm Sibylle
Created At: | 2023-11-27 09:08:01
Edited By:
Edited At:

## Downtime Record
No. | Start | End | Duration | Reason | Remarks
1 | 2023-11-27 08:13:13 | 2023-11-27 08:14:47 | 1 min 34 sec | management ¦ Setting Awal | Setting Panjang
2 | 2023-11-27 08:15:33 | 2023-11-27 08:15:47 | 14 sec | management ¦ System Error
3 | 2023-11-27 08:20:02 | 2023-11-27 08:20:16 | 14 sec | management ¦ System Error
4 | 2023-11-27 08:21:32 | 2023-11-27 08:22:24 | 52 sec | management ¦ System Error
5 | 2023-11-27 08:24:47 | 2023-11-27 08:25:01 | 14 sec | management ¦ System Error
6 | 2023-11-27 08:29:16 | 2023-11-27 08:31:32 | 2 min 16 sec | waste ¦ Trouble Drawing ¦ Gosok Slide/Jaw
7 | 2023-11-27 08:32:00 | 2023-11-27 08:32:17 | 17 sec | management ¦ System Error
8 | 2023-11-27 08:35:47 | 2023-11-27 08:36:01 | 14 sec | management ¦ System Error
9 | 2023-11-27 08:36:17 | 2023-11-27 08:36:32 | 15 sec | management ¦ System Error
10 | 2023-11-27 08:39:46 | 2023-11-27 08:40:16 | 30 sec | management ¦ System Error
11 | 2023-11-27 08:44:01 | 2023-11-27 08:44:17 | 16 sec | management ¦ System Error
12 | 2023-11-27 08:50:03 | 2023-11-27 08:52:17 | 2 min 14 sec | waste ¦ Trouble Drawing ¦ Gosok Slide/Jaw
13 | 2023-11-27 08:52:33 | 2023-11-27 08:52:47 | 14 sec | management ¦ System Error
14 | 2023-11-27 08:55:02 | 2023-11-27 08:55:18 | 16 sec | management ¦ System Error