## Workorder Data
WO Number: | WO/2023/03308
Production Plan: | 461 | Performance: | 97.51 %
Process duration: | 120 | Availability: | 46.08 %
|  | Quality: | 98.89 %
Total Production: | 457
Good: | 452 | OEE: | 44.43 %
Not Good: | 5
Total Downtime: | 1 Hours 21 Mins 35 Secs
Management: | 36 min 33 sec
Waste: | 45 min 2 sec
Created By: | Gertraud Ottomar | Processed By: | Friedhelm Sibylle
Created At: | 2023-11-23 16:14:39 | Start Time: | 2023-11-27 12:56:23
Edited By: |  | End Time: | 2023-11-27 14:56:54
Edited At:
Supplier: | Ziemann and Sons | Customer: | Côté Charbonneau S.A.
Grade: | S35C | Straightness Std: | 0.20/400mm
Diameter: | 18 | size: | 16 X 3000
QTY (Kg): | 2184 | Tolerance: | (+0 , -0.04)
QTY (Coil): | 1 | Reduction Rate: | 20.99
QTY (Bundle): | 7 | Shape: | Round
|  | QTY (Kg): | 500
Remarks: |  | QTY (Pcs): | 106
|  | Chamfer: | No
|  | Color: | BIRU (INDIGO BLUE 8502)
|  | Machine: | MC-004

## Production Report
Bundle No: | 1 | Bundle No: | 2
Coil No: | 1 | Coil No: | 1
Coil Weight: | 2184 | Coil Weight: | 2184
No. Leburan: | S12306642XX-G2311807-1 | No. Leburan: | S12306642XX-G2311807-1
Area: | G | Area: | G
Dies Number: | C-16.000-(070)-17-TF | Dies Number: | C-16.000-(070)-17-TF
Diameter Ujung: | 15.954 | Diameter Ujung: | 15.953
Diameter Tengah: | 15.979 | Diameter Tengah: | 15.978
Diameter Ekor: | 15.96 | Diameter Ekor: | 15.958
Kelurusan Aktual: | 0.13/400 | Kelurusan Aktual: | 0.13/400
Panjang Aktual: | 3025 | Panjang Aktual: | 3025
Berat FG: | 503 | Berat FG: | 503
QTY (Pcs): | 106 | QTY (Pcs): | 106
Judgement: | GOOD | Judgement: | GOOD
Visual: | OK | Visual: | OK
Created By: | Friedhelm Sibylle | Created By: | Friedhelm Sibylle
Created At: | 2023-11-27 14:35:09 | Created At: | 2023-11-27 14:36:18
Edited By: |  | Edited By:
Edited At: |  | Edited At: | 2023-11-27 14:36:18
Bundle No: | 3 | Bundle No: | 4
Coil No: | 1 | Coil No: | 1
Coil Weight: | 2184 | Coil Weight: | 2184
No. Leburan: | S12306642XX-G2311807-1 | No. Leburan: | S12306642XX-G2311807-1
Area: | G | Area: | G
Dies Number: | C-16.000-(070)-17-TF | Dies Number: | C-16.000-(070)-17-TF
Diameter Ujung: | 15.948 | Diameter Ujung: | 15.955
Diameter Tengah: | 15.978 | Diameter Tengah: | 15.982
Diameter Ekor: | 15.956 | Diameter Ekor: | 15.957
Kelurusan Aktual: | 0.100/400 | Kelurusan Aktual: | 0.15/400
Panjang Aktual: | 3025 | Panjang Aktual: | 3026
Berat FG: | 503 | Berat FG: | 635
QTY (Pcs): | 106 | QTY (Pcs): | 134
Judgement: | GOOD | Judgement: | GOOD
Visual: | OK | Visual: | OK
Created By: | Friedhelm Sibylle | Created By: | Friedhelm Sibylle
Created At: | 2023-11-27 14:51:19 | Created At: | 2023-11-27 14:52:56
Edited By: |  | Edited By:
Edited At: |  | Edited At: | 2023-11-27 14:52:56
Bundle No: | 5 | Bundle No: | 6
Coil No: | 1 | Coil No: | 1
Coil Weight: | 2184 | Coil Weight: | 2184
No. Leburan: | S12306642XX-G2311807-1 | No. Leburan: | S12306642XX-G2311807-1
Area: | G | Area: | G
Dies Number: | C-16.000-(070)-17-TF | Dies Number: | 0
Diameter Ujung: | 15.944 | Diameter Ujung: | 0
Diameter Tengah: | 15.975 | Diameter Tengah: | 0
Diameter Ekor: | 15.956 | Diameter Ekor: | 0
Kelurusan Aktual: | 0.100/400 | Kelurusan Aktual: | 0
Panjang Aktual: | 3025 | Panjang Aktual: | 0
Berat FG: | 24 | Berat FG: | 0
QTY (Pcs): | 5 | QTY (Pcs): | 0
Judgement: | NOT GOOD | Judgement: | WASTE
Visual: | PO | Visual:
Created By: | Friedhelm Sibylle | Created By: | Friedhelm Sibylle
Created At: | 2023-11-27 14:55:02 | Created At: | 2023-11-27 14:55:16
Edited By: |  | Edited By:
Edited At: |  | Edited At: | 2023-11-27 14:55:16
Bundle No: | 7
Coil No: | 1
Coil Weight: | 2184
No. Leburan: | S12306642XX-G2311807-1
Area: | G
Dies Number: | 0
Diameter Ujung: | 0
Diameter Tengah: | 0
Diameter Ekor: | 0
Kelurusan Aktual: | 0
Panjang Aktual: | 0
Berat FG: | 0
QTY (Pcs): | 0
Judgement: | WASTE
Visual:
Created By: | Friedhelm Sibylle
Created At: | 2023-11-27 14:55:30
Edited By:
Edited At:

## Downtime Record
No. | Start | End | Duration | Reason | Remarks
1 | 2023-11-27 12:56:23 | 2023-11-27 13:11:09 | 14 min 46 sec | management ¦ Setting Awal
2 | 2023-11-27 13:11:25 | 2023-11-27 13:13:26 | 2 min 1 sec | management ¦ Setting Awal
3 | 2023-11-27 13:13:40 | 2023-11-27 13:14:10 | 30 sec | management ¦ Setting Awal
4 | 2023-11-27 13:14:26 | 2023-11-27 13:15:24 | 58 sec | management ¦ System Error
5 | 2023-11-27 13:15:40 | 2023-11-27 13:15:54 | 14 sec | management ¦ System Error
6 | 2023-11-27 13:16:40 | 2023-11-27 13:17:55 | 1 min 15 sec | management ¦ Setting Awal
7 | 2023-11-27 13:18:25 | 2023-11-27 13:30:11 | 11 min 46 sec | management ¦ Setting Awal
8 | 2023-11-27 13:36:57 | 2023-11-27 13:37:55 | 58 sec | management ¦ System Error
9 | 2023-11-27 13:38:25 | 2023-11-27 13:38:41 | 16 sec | management ¦ System Error
10 | 2023-11-27 13:39:25 | 2023-11-27 13:39:42 | 17 sec | management ¦ System Error
11 | 2023-11-27 13:41:12 | 2023-11-27 13:41:26 | 14 sec | management ¦ System Error
12 | 2023-11-27 13:41:56 | 2023-11-27 13:44:27 | 2 min 31 sec | waste ¦ Trouble Drawing ¦ Gosok Slide/Jaw
13 | 2023-11-27 13:46:57 | 2023-11-27 13:47:11 | 14 sec | management ¦ System Error
14 | 2023-11-27 13:49:56 | 2023-11-27 13:50:10 | 14 sec | management ¦ System Error
15 | 2023-11-27 13:50:42 | 2023-11-27 13:50:56 | 14 sec | management ¦ System Error
16 | 2023-11-27 13:51:56 | 2023-11-27 13:52:10 | 14 sec | management ¦ System Error
17 | 2023-11-27 13:55:27 | 2023-11-27 13:55:41 | 14 sec | management ¦ System Error
18 | 2023-11-27 13:57:11 | 2023-11-27 13:57:25 | 14 sec | management ¦ System Error
19 | 2023-11-27 13:57:41 | 2023-11-27 13:57:56 | 15 sec | management ¦ System Error
20 | 2023-11-27 13:58:11 | 2023-11-27 13:58:26 | 15 sec | management ¦ System Error
21 | 2023-11-27 14:00:28 | 2023-11-27 14:00:42 | 14 sec | management ¦ System Error
22 | 2023-11-27 14:01:26 | 2023-11-27 14:01:40 | 14 sec | management ¦ System Error
23 | 2023-11-27 14:06:27 | 2023-11-27 14:06:41 | 14 sec | management ¦ System Error
24 | 2023-11-27 14:09:12 | 2023-11-27 14:09:26 | 14 sec | management ¦ System Error
25 | 2023-11-27 14:11:57 | 2023-11-27 14:12:11 | 14 sec | management ¦ System Error
26 | 2023-11-27 14:12:43 | 2023-11-27 14:12:57 | 14 sec | management ¦ System Error
27 | 2023-11-27 14:14:11 | 2023-11-27 14:56:42 | 42 min 31 sec | waste ¦ Polishing Ulang