## Workorder Data
WO Number: | WO/2023/03309
Production Plan: | 301 | Performance: | 78.33 %
Process duration: | 88 | Availability: | 100 %
|  | Quality: | 100 %
Total Production: | 297
Good: | 297 | OEE: | 78.33 %
Not Good: | 0
Total Downtime: | 31 Mins 43 Secs
Management: | 31 min 43 sec
Waste: | 0 sec
Created By: | Gertraud Ottomar | Processed By: | Kriemhilde Alina
Created At: | 2023-11-23 16:21:55 | Start Time: | 2023-11-29 08:45:49
Edited By: |  | End Time: | 2023-11-29 10:13:51
Edited At:
Supplier: | Ziemann and Sons | Customer: | Bolduc Savard SARL
Grade: | S35C | Straightness Std: | 0
Diameter: | 15 | size: | 14 X 6000
QTY (Kg): | 2180 | Tolerance: | (+0 , -0.04)
QTY (Coil): | 1 | Reduction Rate: | 12.89
QTY (Bundle): | 7 | Shape: | Round
|  | QTY (Kg): | 500
Remarks: |  | QTY (Pcs): | 69
|  | Chamfer: | No
|  | Color: | BIRU (INDIGO BLUE 8502)
|  | Machine: | MC-002

## Production Report
Bundle No: | 1 | Bundle No: | 2
Coil No: | 1 | Coil No: | 1
Coil Weight: | 2180 | Coil Weight: | 2180
No. Leburan: | S12305525XX-G2309335-6 | No. Leburan: | S12305525XX-G2309335-6
Area: | G | Area: | G
Dies Number: | C-14.000(80)-13-TF | Dies Number: | C-14.000(80)-13-TF
Diameter Ujung: | 13.958 | Diameter Ujung: | 13.942
Diameter Tengah: | 13.988 | Diameter Tengah: | 13.982
Diameter Ekor: | 13.957 | Diameter Ekor: | 13.945
Kelurusan Aktual: | 0 | Kelurusan Aktual: | 0
Panjang Aktual: | 6020 | Panjang Aktual: | 6020
Berat FG: | 500 | Berat FG: | 500
QTY (Pcs): | 69 | QTY (Pcs): | 69
Judgement: | GOOD | Judgement: | GOOD
Visual: | OK | Visual: | OK
Created By: | Kriemhilde Alina | Created By: | Kriemhilde Alina
Created At: | 2023-11-29 09:36:52 | Created At: | 2023-11-29 09:43:46
Edited By: |  | Edited By:
Edited At: |  | Edited At: | 2023-11-29 09:43:46
Bundle No: | 3 | Bundle No: | 4
Coil No: | 1 | Coil No: | 1
Coil Weight: | 2180 | Coil Weight: | 2180
No. Leburan: | S12305525XX-G2309335-6 | No. Leburan: | S12305525XX-G2309335-6
Area: | G | Area: | G
Dies Number: | C-14.000(80)-13-TF | Dies Number: | C-14.000(80)-13-TF
Diameter Ujung: | 13.945 | Diameter Ujung: | 13.956
Diameter Tengah: | 13.985 | Diameter Tengah: | 13.987
Diameter Ekor: | 13.944 | Diameter Ekor: | 13.957
Kelurusan Aktual: | 0 | Kelurusan Aktual: | 0
Panjang Aktual: | 6025 | Panjang Aktual: | 6020
Berat FG: | 500 | Berat FG: | 653
QTY (Pcs): | 69 | QTY (Pcs): | 90
Judgement: | GOOD | Judgement: | GOOD
Visual: | OK | Visual: | OK
Created By: | Kriemhilde Alina | Created By: | Kriemhilde Alina
Created At: | 2023-11-29 09:50:38 | Created At: | 2023-11-29 10:12:58
Edited By: |  | Edited By:
Edited At: |  | Edited At: | 2023-11-29 10:12:58
Bundle No: | 5 | Bundle No: | 6
Coil No: | 1 | Coil No: | 1
Coil Weight: | 2180 | Coil Weight: | 2180
No. Leburan: | S12305525XX-G2309335-6 | No. Leburan: | S12305525XX-G2309335-6
Area: | G | Area: | G
Dies Number: | 0 | Dies Number: | 0
Diameter Ujung: | 0 | Diameter Ujung: | 0
Diameter Tengah: | 0 | Diameter Tengah: | 0
Diameter Ekor: | 0 | Diameter Ekor: | 0
Kelurusan Aktual: | 0 | Kelurusan Aktual: | 0
Panjang Aktual: | 0 | Panjang Aktual: | 0
Berat FG: | 0 | Berat FG: | 0
QTY (Pcs): | 0 | QTY (Pcs): | 0
Judgement: | WASTE | Judgement: | WASTE
Visual: |  | Visual:
Created By: | Kriemhilde Alina | Created By: | Kriemhilde Alina
Created At: | 2023-11-29 10:13:23 | Created At: | 2023-11-29 10:13:33
Edited By: |  | Edited By:
Edited At: |  | Edited At: | 2023-11-29 10:13:33
Bundle No: | 7
Coil No: | 1
Coil Weight: | 2180
No. Leburan: | S12305525XX-G2309335-6
Area: | G
Dies Number: | 0
Diameter Ujung: | 0
Diameter Tengah: | 0
Diameter Ekor: | 0
Kelurusan Aktual: | 0
Panjang Aktual: | 0
Berat FG: | 0
QTY (Pcs): | 0
Judgement: | WASTE
Visual:
Created By: | Kriemhilde Alina
Created At: | 2023-11-29 10:13:46
Edited By:
Edited At:

## Downtime Record
No. | Start | End | Duration | Reason | Remarks
1 | 2023-11-29 08:45:49 | 2023-11-29 08:53:24 | 7 min 35 sec | management ¦ Pointing / Roll / Bubut/Sambung Coil
2 | 2023-11-29 08:53:39 | 2023-11-29 08:54:54 | 1 min 15 sec | management ¦ Setting Awal
3 | 2023-11-29 08:55:14 | 2023-11-29 08:57:14 | 2 min 0 sec | management ¦ Setting Awal
4 | 2023-11-29 08:57:24 | 2023-11-29 08:57:29 | 5 sec | management ¦ Setting Awal
5 | 2023-11-29 08:57:54 | 2023-11-29 08:58:04 | 10 sec | management ¦ Setting Awal
6 | 2023-11-29 08:58:34 | 2023-11-29 08:59:50 | 1 min 16 sec | management ¦ Setting Awal
7 | 2023-11-29 09:00:00 | 2023-11-29 09:17:47 | 17 min 47 sec | management ¦ Setting Awal
8 | 2023-11-29 09:18:22 | 2023-11-29 09:19:57 | 1 min 35 sec | management ¦ Setting Awal