## Workorder Data
WO Number: | WO/2023/03311
Production Plan: | 775 | Performance: | 74.1 %
Process duration: | 131 | Availability: | 81.87 %
|  | Quality: | 98.94 %
Total Production: | 764
Good: | 756 | OEE: | 60.03 %
Not Good: | 8
Total Downtime: | 1 Hours 7 Mins 58 Secs
Management: | 53 min 46 sec
Waste: | 14 min 12 sec
Created By: | Gertraud Ottomar | Processed By: | Kristiane Constanze
Created At: | 2023-11-23 16:48:16 | Start Time: | 2023-12-06 12:58:32
Edited By: |  | End Time: | 2023-12-06 15:09:52
Edited At:
Supplier: | Kris-Marvin | Customer: | Giguère
Grade: | SAE9254 | Straightness Std: | 2/1000mm
Diameter: | 16 | size: | 14.5 X 2165
QTY (Kg): | 2174 | Tolerance: | (+0.08 , -0.08)
QTY (Coil): | 1 | Reduction Rate: | 17.87
QTY (Bundle): | 5 | Shape: | Round
|  | QTY (Kg): | 1000
Remarks: | (*Note toleransi panjang +/- 12mm , *Qty per bundle 800-1100 Kg) | QTY (Pcs): | 356
|  | Chamfer: | No
|  | Color: | TANPA PEWARNAAN
|  | Machine: | MC-002

## Production Report
Bundle No: | 1 | Bundle No: | 2
Coil No: | 1 | Coil No: | 1
Coil Weight: | 2174 | Coil Weight: | 2174
No. Leburan: | 1A278-C9881-1-001 | No. Leburan: | 1A278-C9881-1-001
Area: | Bahan Baku | Area: | Bahan Baku
Dies Number: | C-14.500(80)-09-TF | Dies Number: | c-14.500(070)-10-wt
Diameter Ujung: | 14.45 | Diameter Ujung: | 14.475
Diameter Tengah: | 14.517 | Diameter Tengah: | 14.532
Diameter Ekor: | 14.452 | Diameter Ekor: | 14.473
Kelurusan Aktual: | 0.800/1000 | Kelurusan Aktual: | 0.800/1000
Panjang Aktual: | 2165 | Panjang Aktual: | 2167
Berat FG: | 1100 | Berat FG: | 1022
QTY (Pcs): | 392 | QTY (Pcs): | 364
Judgement: | GOOD | Judgement: | GOOD
Visual: | OK | Visual: | OK
Created By: | Kristiane Constanze | Created By: | Kristiane Constanze
Created At: | 2023-12-06 14:44:56 | Created At: | 2023-12-06 15:07:04
Edited By: |  | Edited By:
Edited At: |  | Edited At: | 2023-12-06 15:07:04
Bundle No: | 3 | Bundle No: | 4
Coil No: | 1 | Coil No: | 1
Coil Weight: | 2174 | Coil Weight: | 2174
No. Leburan: | 1A278-C9881-1-001 | No. Leburan: | 1A278-C9881-1-001
Area: | Bahan Baku | Area: | Bahan Baku
Dies Number: | c-14.500(070)-10-wt | Dies Number: | 0
Diameter Ujung: | 14.472 | Diameter Ujung: | 0
Diameter Tengah: | 14.531 | Diameter Tengah: | 0
Diameter Ekor: | 14.474 | Diameter Ekor: | 0
Kelurusan Aktual: | 0.800/1000 | Kelurusan Aktual: | 0
Panjang Aktual: | 2150 | Panjang Aktual: | 0
Berat FG: | 22 | Berat FG: | 0
QTY (Pcs): | 8 | QTY (Pcs): | 0
Judgement: | NOT GOOD | Judgement: | WASTE
Visual: | IL | Visual:
Created By: | Kristiane Constanze | Created By: | Kristiane Constanze
Created At: | 2023-12-06 15:09:07 | Created At: | 2023-12-06 15:09:21
Edited By: |  | Edited By:
Edited At: |  | Edited At: | 2023-12-06 15:09:21
Bundle No: | 5
Coil No: | 1
Coil Weight: | 2174
No. Leburan: | 1A278-C9881-1-001
Area: | Bahan Baku
Dies Number: | 0
Diameter Ujung: | 0
Diameter Tengah: | 0
Diameter Ekor: | 0
Kelurusan Aktual: | 0
Panjang Aktual: | 0
Berat FG: | 0
QTY (Pcs): | 0
Judgement: | WASTE
Visual:
Created By: | Kristiane Constanze
Created At: | 2023-12-06 15:09:34
Edited By:
Edited At:

## Downtime Record
No. | Start | End | Duration | Reason | Remarks
1 | 2023-12-06 12:58:32 | 2023-12-06 13:19:41 | 21 min 9 sec | management ¦ Setting Awal
2 | 2023-12-06 13:19:56 | 2023-12-06 13:21:36 | 1 min 40 sec | management ¦ Setting Awal
3 | 2023-12-06 13:21:56 | 2023-12-06 13:22:27 | 31 sec | management ¦ Setting Awal
4 | 2023-12-06 13:23:02 | 2023-12-06 13:23:07 | 5 sec | management ¦ Setting Awal
5 | 2023-12-06 13:23:27 | 2023-12-06 13:23:59 | 32 sec | management ¦ Setting Awal
6 | 2023-12-06 13:24:52 | 2023-12-06 13:27:02 | 2 min 10 sec | management ¦ Setting Awal
7 | 2023-12-06 13:27:12 | 2023-12-06 13:36:13 | 9 min 1 sec | management ¦ Setting Awal
8 | 2023-12-06 13:36:48 | 2023-12-06 13:39:03 | 2 min 15 sec | management ¦ Setting Awal
9 | 2023-12-06 13:54:55 | 2023-12-06 14:02:45 | 7 min 50 sec | management ¦ System Error
10 | 2023-12-06 14:05:55 | 2023-12-06 14:10:11 | 4 min 16 sec | waste ¦ Setting Ulang (Drawing - Cutting - Polishing)
11 | 2023-12-06 14:10:16 | 2023-12-06 14:11:56 | 1 min 40 sec | management ¦ System Error
12 | 2023-12-06 14:12:11 | 2023-12-06 14:22:07 | 9 min 56 sec | waste ¦ Trouble Dies ¦ Dies LS/ Rusak
13 | 2023-12-06 14:22:27 | 2023-12-06 14:23:37 | 1 min 10 sec | management ¦ System Error
14 | 2023-12-06 14:23:52 | 2023-12-06 14:23:58 | 6 sec | management ¦ System Error
15 | 2023-12-06 14:24:12 | 2023-12-06 14:24:18 | 6 sec | management ¦ System Error
16 | 2023-12-06 14:24:52 | 2023-12-06 14:27:18 | 2 min 26 sec | management ¦ Cek Setting (Drawing-Cutting-Polishing)
17 | 2023-12-06 14:54:30 | 2023-12-06 14:54:45 | 15 sec | management ¦ Cek Setting (Drawing-Cutting-Polishing)
18 | 2023-12-06 14:55:20 | 2023-12-06 14:56:20 | 1 min 0 sec | management ¦ System Error
19 | 2023-12-06 14:56:35 | 2023-12-06 14:58:25 | 1 min 50 sec | management ¦ System Error