## Workorder Data
WO Number: | WO/2023/03315
Production Plan: | 845 | Performance: | 87.41 %
Process duration: | 79 | Availability: | 100 %
|  | Quality: | 98.92 %
Total Production: | 841
Good: | 832 | OEE: | 86.47 %
Not Good: | 9
Total Downtime: | 23 Mins 10 Secs
Management: | 23 min 10 sec
Waste: | 0 sec
Created By: | Gertraud Ottomar | Processed By: | Liesa Ralph
Created At: | 2023-11-24 08:41:07 | Start Time: | 2023-11-29 09:41:23
Edited By: |  | End Time: | 2023-11-29 11:01:16
Edited At:
Supplier: | Schmeler, Schneider and Hane | Customer: | Harvey Perron SARL
Grade: | SS400 | Straightness Std: | 0
Diameter: | 9 | size: | 8 X 3000
QTY (Kg): | 1000 | Tolerance: | (+0 , -0.03)
QTY (Coil): | 1 | Reduction Rate: | 20.99
QTY (Bundle): | 5 | Shape: | Round
|  | QTY (Kg): | 500
Remarks: |  | QTY (Pcs): | 422
|  | Chamfer: | No
|  | Color: | TANPA PEWARNAAN
|  | Machine: | MC-001

## Production Report
Bundle No: | 1 | Bundle No: | 2
Coil No: | 1 | Coil No: | 1
Coil Weight: | 1000 | Coil Weight: | 1000
No. Leburan: | 20040386-3K4-03850 | No. Leburan: | 20040386-3K4-03850
Area: | Bahan Baku | Area: | Bahan Baku
Dies Number: | C-08.000(-10)-22-TF | Dies Number: | C-08.000(-10)-22-TF
Diameter Ujung: | 7.986 | Diameter Ujung: | 7.985
Diameter Tengah: | 7.991 | Diameter Tengah: | 7.99
Diameter Ekor: | 7.983 | Diameter Ekor: | 7.984
Kelurusan Aktual: | 0 | Kelurusan Aktual: | 0
Panjang Aktual: | 3020 | Panjang Aktual: | 3020
Berat FG: | 500 | Berat FG: | 486
QTY (Pcs): | 422 | QTY (Pcs): | 410
Judgement: | GOOD | Judgement: | GOOD
Visual: | OK | Visual: | OK
Created By: | Liesa Ralph | Created By: | Liesa Ralph
Created At: | 2023-11-29 10:33:18 | Created At: | 2023-11-29 10:58:37
Edited By: |  | Edited By:
Edited At: |  | Edited At: | 2023-11-29 10:58:37
Bundle No: | 3 | Bundle No: | 4
Coil No: | 1 | Coil No: | 1
Coil Weight: | 1000 | Coil Weight: | 1000
No. Leburan: | 20040386-3K4-03850 | No. Leburan: | 20040386-3K4-03850
Area: | Bahan Baku | Area: | Bahan Baku
Dies Number: | C-08.000(-10)-22-TF | Dies Number: | 0
Diameter Ujung: | 7.985 | Diameter Ujung: | 0
Diameter Tengah: | 7.99 | Diameter Tengah: | 0
Diameter Ekor: | 7.986 | Diameter Ekor: | 0
Kelurusan Aktual: | 0 | Kelurusan Aktual: | 0
Panjang Aktual: | 3020 | Panjang Aktual: | 0
Berat FG: | 11 | Berat FG: | 0
QTY (Pcs): | 9 | QTY (Pcs): | 0
Judgement: | NOT GOOD | Judgement: | WASTE
Visual: | PO | Visual:
Created By: | Liesa Ralph | Created By: | Liesa Ralph
Created At: | 2023-11-29 10:59:37 | Created At: | 2023-11-29 10:59:55
Edited By: |  | Edited By:
Edited At: |  | Edited At: | 2023-11-29 10:59:55
Bundle No: | 5
Coil No: | 1
Coil Weight: | 1000
No. Leburan: | 20040386-3K4-03850
Area: | Bahan Baku
Dies Number: | 0
Diameter Ujung: | 0
Diameter Tengah: | 0
Diameter Ekor: | 0
Kelurusan Aktual: | 0
Panjang Aktual: | 0
Berat FG: | 0
QTY (Pcs): | 0
Judgement: | WASTE
Visual:
Created By: | Liesa Ralph
Created At: | 2023-11-29 11:00:12
Edited By:
Edited At:

## Downtime Record
No. | Start | End | Duration | Reason | Remarks
1 | 2023-11-29 09:41:23 | 2023-11-29 09:44:33 | 3 min 10 sec | management ¦ Setting Awal
2 | 2023-11-29 09:45:52 | 2023-11-29 09:46:42 | 50 sec | management ¦ System Error
3 | 2023-11-29 09:56:27 | 2023-11-29 09:56:31 | 4 sec | management ¦ System Error
4 | 2023-11-29 09:57:01 | 2023-11-29 09:57:07 | 6 sec | management ¦ System Error
5 | 2023-11-29 09:58:11 | 2023-11-29 10:16:49 | 18 min 38 sec | management ¦ Pointing / Roll / Bubut/Sambung Coil
6 | 2023-11-29 10:18:04 | 2023-11-29 10:18:14 | 10 sec | management ¦ System Error
7 | 2023-11-29 10:21:55 | 2023-11-29 10:21:59 | 4 sec | management ¦ System Error
8 | 2023-11-29 10:33:20 | 2023-11-29 10:33:24 | 4 sec | management ¦ System Error
9 | 2023-11-29 10:35:01 | 2023-11-29 10:35:05 | 4 sec | management ¦ System Error