## Workorder Data
WO Number: | WO/2023/03317
Production Plan: | 934 | Performance: | 83.21 %
Process duration: | 168 | Availability: | 100 %
|  | Quality: | 98.02 %
Total Production: | 927
Good: | 909 | OEE: | 81.56 %
Not Good: | 18
Total Downtime: | 1 Hours 19 Mins 28 Secs
Management: | 19 min 54 sec
Waste: | 0 sec
Created By: | Gertraud Ottomar | Processed By: | Kriemhilde Alina
Created At: | 2023-11-24 09:06:57 | Start Time: | 2023-11-27 11:19:14
Edited By: |  | End Time: | 2023-11-27 14:08:09
Edited At:
Supplier: | Kris-Marvin | Customer: | Bergeron SA
Grade: | S45C | Straightness Std: | 0.15/400mm
Diameter: | 15 | size: | 12.1 X 2500
QTY (Kg): | 2108 | Tolerance: | (+0 , -0.04)
QTY (Coil): | 1 | Reduction Rate: | 34.93
QTY (Bundle): | 7 | Shape: | Round
|  | QTY (Kg): | 500
Remarks: | (*Note toleransi panjang -0, +20mm) | QTY (Pcs): | 222
|  | Chamfer: | Yes
|  | Color: | KUNING (YELLOW 108)
|  | Machine: | MC-002

## Production Report
Bundle No: | 1 | Bundle No: | 2
Coil No: | 1 | Coil No: | 1
Coil Weight: | 2108 | Coil Weight: | 2108
No. Leburan: | S12307935XX-G2313895-1 | No. Leburan: | S12307935XX-G2313895-1
Area: | G | Area: | G
Dies Number: | C-12.100(-90)-10-TF | Dies Number: | C-12.100(-90)-10-TF
Diameter Ujung: | 12.035 | Diameter Ujung: | 12.03
Diameter Tengah: | 12.075 | Diameter Tengah: | 12.08
Diameter Ekor: | 12.032 | Diameter Ekor: | 12.031
Kelurusan Aktual: | 0.12/400 | Kelurusan Aktual: | 0.12/400
Panjang Aktual: | 2510 | Panjang Aktual: | 2505
Berat FG: | 500 | Berat FG: | 500
QTY (Pcs): | 222 | QTY (Pcs): | 222
Judgement: | GOOD | Judgement: | GOOD
Visual: | OK | Visual: | OK
Created By: | Kriemhilde Alina | Created By: | Kriemhilde Alina
Created At: | 2023-11-27 13:06:12 | Created At: | 2023-11-27 13:17:49
Edited By: |  | Edited By:
Edited At: |  | Edited At: | 2023-11-27 13:17:49
Bundle No: | 3 | Bundle No: | 4
Coil No: | 1 | Coil No: | 1
Coil Weight: | 2108 | Coil Weight: | 2108
No. Leburan: | S12307935XX-G2313895-1 | No. Leburan: | S12307935XX-G2313895-1
Area: | G | Area: | G
Dies Number: | C-12.100(-90)-10-TF | Dies Number: | C-12.100(-90)-10-TF
Diameter Ujung: | 12.03 | Diameter Ujung: | 12.03
Diameter Tengah: | 12.082 | Diameter Tengah: | 12.08
Diameter Ekor: | 12.031 | Diameter Ekor: | 12.031
Kelurusan Aktual: | 0.12/400 | Kelurusan Aktual: | 0.12/400
Panjang Aktual: | 2505 | Panjang Aktual: | 2510
Berat FG: | 500 | Berat FG: | 550
QTY (Pcs): | 222 | QTY (Pcs): | 243
Judgement: | GOOD | Judgement: | GOOD
Visual: | OK | Visual: | OK
Created By: | Kriemhilde Alina | Created By: | Kriemhilde Alina
Created At: | 2023-11-27 13:37:02 | Created At: | 2023-11-27 14:02:38
Edited By: |  | Edited By:
Edited At: |  | Edited At: | 2023-11-27 14:02:38
Bundle No: | 5 | Bundle No: | 6
Coil No: | 1 | Coil No: | 1
Coil Weight: | 2108 | Coil Weight: | 2108
No. Leburan: | S12307935XX-G2313895-1 | No. Leburan: | S12307935XX-G2313895-1
Area: | G | Area: | G
Dies Number: | C-12.100(-90)-10-TF | Dies Number: | 0
Diameter Ujung: | 12.031 | Diameter Ujung: | 0
Diameter Tengah: | 12.082 | Diameter Tengah: | 0
Diameter Ekor: | 12.032 | Diameter Ekor: | 0
Kelurusan Aktual: | 0.12/400 | Kelurusan Aktual: | 0
Panjang Aktual: | 2489 | Panjang Aktual: | 0
Berat FG: | 41 | Berat FG: | 0
QTY (Pcs): | 18 | QTY (Pcs): | 0
Judgement: | NOT GOOD | Judgement: | WASTE
Visual: | IL | Visual:
Created By: | Kriemhilde Alina | Created By: | Kriemhilde Alina
Created At: | 2023-11-27 14:07:34 | Created At: | 2023-11-27 14:07:51
Edited By: |  | Edited By:
Edited At: |  | Edited At: | 2023-11-27 14:07:51
Bundle No: | 7
Coil No: | 1
Coil Weight: | 2108
No. Leburan: | S12307935XX-G2313895-1
Area: | G
Dies Number: | 0
Diameter Ujung: | 0
Diameter Tengah: | 0
Diameter Ekor: | 0
Kelurusan Aktual: | 0
Panjang Aktual: | 0
Berat FG: | 0
QTY (Pcs): | 0
Judgement: | WASTE
Visual:
Created By: | Kriemhilde Alina
Created At: | 2023-11-27 14:08:05
Edited By:
Edited At:

## Downtime Record
No. | Start | End | Duration | Reason | Remarks
1 | 2023-11-27 11:19:14 | 2023-11-27 11:25:02 | 5 min 48 sec | management ¦ Pointing / Roll / Bubut/Sambung Coil
2 | 2023-11-27 11:25:17 | 2023-11-27 11:26:12 | 55 sec | management ¦ Setting Awal
3 | 2023-11-27 11:26:27 | 2023-11-27 11:27:02 | 35 sec | management ¦ System Error
4 | 2023-11-27 11:27:37 | 2023-11-27 11:27:52 | 15 sec | management ¦ Setting Awal
5 | 2023-11-27 11:28:22 | 2023-11-27 11:30:02 | 1 min 40 sec | management ¦ Setting Awal
6 | 2023-11-27 11:30:02 | 2023-11-27 11:30:03 | 1 sec | management ¦ System Error
7 | 2023-11-27 11:30:28 | 2023-11-27 12:30:02 | 59 min 34 sec | off ¦ Istirahat
8 | 2023-11-27 12:30:02 | 2023-11-27 12:37:56 | 7 min 54 sec | management ¦ Setting Awal
9 | 2023-11-27 12:38:11 | 2023-11-27 12:38:21 | 10 sec | management ¦ Setting Awal
10 | 2023-11-27 12:38:56 | 2023-11-27 12:39:46 | 50 sec | management ¦ Setting Awal
11 | 2023-11-27 12:39:56 | 2023-11-27 12:40:16 | 20 sec | management ¦ Setting Awal
12 | 2023-11-27 13:26:11 | 2023-11-27 13:27:27 | 1 min 16 sec | management ¦ System Error
13 | 2023-11-27 13:27:42 | 2023-11-27 13:27:52 | 10 sec | management ¦ System Error