## Workorder Data
WO Number: | WO/2023/03318
Production Plan: | 853 | Performance: | 87.83 %
Process duration: | 101 | Availability: | 82.47 %
|  | Quality: | 98.93 %
Total Production: | 849
Good: | 840 | OEE: | 71.66 %
Not Good: | 9
Total Downtime: | 22 Mins 0 Secs
Management: | 4 min 3 sec
Waste: | 17 min 57 sec
Created By: | Gertraud Ottomar | Processed By: | Kriemhilde Alina
Created At: | 2023-11-24 09:11:21 | Start Time: | 2023-11-27 14:08:18
Edited By: |  | End Time: | 2023-11-27 15:50:03
Edited At:
Supplier: | Kris-Marvin | Customer: | Bergeron SA
Grade: | S45C | Straightness Std: | 0.15/400mm
Diameter: | 15 | size: | 12.1 X 2500
QTY (Kg): | 1925 | Tolerance: | (+0 , -0.04)
QTY (Coil): | 1 | Reduction Rate: | 34.93
QTY (Bundle): | 7 | Shape: | Round
|  | QTY (Kg): | 500
Remarks: | (*Note toleransi panjang -0, +20mm) | QTY (Pcs): | 222
|  | Chamfer: | Yes
|  | Color: | KUNING (YELLOW 108)
|  | Machine: | MC-002

## Production Report
Bundle No: | 1 | Bundle No: | 2
Coil No: | 1 | Coil No: | 1
Coil Weight: | 1925 | Coil Weight: | 1925
No. Leburan: | D12304077B1-X12306534-001 | No. Leburan: | D12304077B1-X12306534-001
Area: | F | Area: | F
Dies Number: | C-12.100(-90)-10-TF | Dies Number: | C-12.100(-90)-10-TF
Diameter Ujung: | 12.034 | Diameter Ujung: | 12.033
Diameter Tengah: | 12.08 | Diameter Tengah: | 12.083
Diameter Ekor: | 12.033 | Diameter Ekor: | 12.034
Kelurusan Aktual: | 0.12/400 | Kelurusan Aktual: | 0.12/400
Panjang Aktual: | 2505 | Panjang Aktual: | 2510
Berat FG: | 500 | Berat FG: | 500
QTY (Pcs): | 222 | QTY (Pcs): | 222
Judgement: | GOOD | Judgement: | GOOD
Visual: | OK | Visual: | OK
Created By: | Kriemhilde Alina | Created By: | Kriemhilde Alina
Created At: | 2023-11-27 14:38:54 | Created At: | 2023-11-27 14:57:56
Edited By: |  | Edited By:
Edited At: |  | Edited At: | 2023-11-27 14:57:56
Bundle No: | 3 | Bundle No: | 4
Coil No: | 1 | Coil No: | 1
Coil Weight: | 1925 | Coil Weight: | 1925
No. Leburan: | D12304077B1-X12306534-001 | No. Leburan: | D12304077B1-X12306534-001
Area: | F | Area: | F
Dies Number: | C-12.100(-90)-10-TF | Dies Number: | C-12.100(-90)-10-TF
Diameter Ujung: | 12.033 | Diameter Ujung: | 12.033
Diameter Tengah: | 12.082 | Diameter Tengah: | 12.082
Diameter Ekor: | 12.031 | Diameter Ekor: | 12.031
Kelurusan Aktual: | 0.12/400 | Kelurusan Aktual: | 0.12/400
Panjang Aktual: | 2510 | Panjang Aktual: | 2505
Berat FG: | 500 | Berat FG: | 393
QTY (Pcs): | 222 | QTY (Pcs): | 174
Judgement: | GOOD | Judgement: | GOOD
Visual: | OK | Visual: | OK
Created By: | Kriemhilde Alina | Created By: | Kriemhilde Alina
Created At: | 2023-11-27 15:29:41 | Created At: | 2023-11-27 15:47:32
Edited By: |  | Edited By:
Edited At: |  | Edited At: | 2023-11-27 15:47:32
Bundle No: | 5 | Bundle No: | 6
Coil No: | 1 | Coil No: | 1
Coil Weight: | 1925 | Coil Weight: | 1925
No. Leburan: | D12304077B1-X12306534-001 | No. Leburan: | D12304077B1-X12306534-001
Area: | F | Area: | F
Dies Number: | C-12.100(-90)-10-TF | Dies Number: | 0
Diameter Ujung: | 12.03 | Diameter Ujung: | 0
Diameter Tengah: | 12.08 | Diameter Tengah: | 0
Diameter Ekor: | 12.031 | Diameter Ekor: | 0
Kelurusan Aktual: | 0.12/400 | Kelurusan Aktual: | 0
Panjang Aktual: | 2500 | Panjang Aktual: | 0
Berat FG: | 22 | Berat FG: | 0
QTY (Pcs): | 9 | QTY (Pcs): | 0
Judgement: | NOT GOOD | Judgement: | WASTE
Visual: | PO | Visual:
Created By: | Kriemhilde Alina | Created By: | Kriemhilde Alina
Created At: | 2023-11-27 15:49:27 | Created At: | 2023-11-27 15:49:38
Edited By: |  | Edited By:
Edited At: |  | Edited At: | 2023-11-27 15:49:38
Bundle No: | 7
Coil No: | 1
Coil Weight: | 1925
No. Leburan: | D12304077B1-X12306534-001
Area: | F
Dies Number: | 0
Diameter Ujung: | 0
Diameter Tengah: | 0
Diameter Ekor: | 0
Kelurusan Aktual: | 0
Panjang Aktual: | 0
Berat FG: | 0
QTY (Pcs): | 0
Judgement: | WASTE
Visual:
Created By: | Kriemhilde Alina
Created At: | 2023-11-27 15:49:51
Edited By:
Edited At:

## Downtime Record
No. | Start | End | Duration | Reason | Remarks
1 | 2023-11-27 14:08:18 | 2023-11-27 14:09:56 | 1 min 38 sec | management ¦ Pointing / Roll / Bubut/Sambung Coil
2 | 2023-11-27 14:10:56 | 2023-11-27 14:12:16 | 1 min 20 sec | management ¦ Pointing / Roll / Bubut/Sambung Coil
3 | 2023-11-27 14:13:51 | 2023-11-27 14:14:11 | 20 sec | management ¦ Pointing / Roll / Bubut/Sambung Coil
4 | 2023-11-27 14:25:02 | 2023-11-27 14:31:08 | 6 min 6 sec | waste ¦ Trouble Drawing ¦ Gosok Slide/Jaw
5 | 2023-11-27 15:02:47 | 2023-11-27 15:14:38 | 11 min 51 sec | waste ¦ Trouble Polsihing/Two Roll ¦ Gosok Kuningan Polsihing/Two Roll
6 | 2023-11-27 15:19:59 | 2023-11-27 15:20:09 | 10 sec | management ¦ System Error
7 | 2023-11-27 15:20:24 | 2023-11-27 15:20:59 | 35 sec | management ¦ System Error