## Workorder Data
WO Number: | WO/2023/03323
Production Plan: | 865 | Performance: | 242.46 %
Process duration: | 1360 | Availability: | 100 %
|  | Quality: | 100 %
Total Production: | 793
Good: | 793 | OEE: | 100 %
Not Good: | 0
Total Downtime: | 21 Hours 25 Mins 40 Secs
Management: | 5 Hours 25 Mins 42 Secs
Waste: | 0 sec
Created By: | Gertraud Ottomar | Processed By: | Liesa Ralph
Created At: | 2023-11-24 15:19:00 | Start Time: | 2023-11-27 09:43:21
Edited By: |  | End Time: | 2023-11-28 08:23:42
Edited At:
Supplier: | Lang, Prosacco and Schneider | Customer: | Nadeau
Grade: | 1215MS | Straightness Std: | 0
Diameter: | 3 | size: | 3 X 2500
QTY (Kg): | 120 | Tolerance: | (+0 , -0.03)
QTY (Coil): | 2 | Reduction Rate: | 0
QTY (Bundle): | 4 | Shape: | Round
|  | QTY (Kg): | 120
Remarks: | REPAIR KELURUSAN | QTY (Pcs): | 865
|  | Chamfer: | No
|  | Color: | KUNING (YELLOW 108)
|  | Machine: | MC-001

## Production Report
Bundle No: | 1 | Bundle No: | 2
Coil No: | 1 | Coil No: | 1
Coil Weight: | 83 | Coil Weight: | 83
No. Leburan: | WO/2023/00357/RE-OS/02 | No. Leburan: | WO/2023/00357/RE-OS/02
Area: | FG | Area: | FG
Dies Number: | C-03.000(-10)-02-WT | Dies Number: | 0
Diameter Ujung: | 2.981 | Diameter Ujung: | 0
Diameter Tengah: | 2.984 | Diameter Tengah: | 0
Diameter Ekor: | 2.98 | Diameter Ekor: | 0
Kelurusan Aktual: | 0 | Kelurusan Aktual: | 0
Panjang Aktual: | 2515 | Panjang Aktual: | 0
Berat FG: | 110 | Berat FG: | 0
QTY (Pcs): | 793 | QTY (Pcs): | 0
Judgement: | GOOD | Judgement: | WASTE
Visual: | OK | Visual:
Created By: | Liesa Ralph | Created By: | Liesa Ralph
Created At: | 2023-11-28 08:22:12 | Created At: | 2023-11-28 08:23:08
Edited By: |  | Edited By:
Edited At: |  | Edited At: | 2023-11-28 08:23:08
Bundle No: | 3 | Bundle No: | 4
Coil No: | 1 | Coil No: | 2
Coil Weight: | 83 | Coil Weight: | 37
No. Leburan: | WO/2023/00357/RE-OS/02 | No. Leburan: | WO/2023/00357/RE-OS/01
Area: | FG | Area: | FG
Dies Number: | 0 | Dies Number: | 0
Diameter Ujung: | 0 | Diameter Ujung: | 0
Diameter Tengah: | 0 | Diameter Tengah: | 0
Diameter Ekor: | 0 | Diameter Ekor: | 0
Kelurusan Aktual: | 0 | Kelurusan Aktual: | 0
Panjang Aktual: | 0 | Panjang Aktual: | 0
Berat FG: | 0 | Berat FG: | 0
QTY (Pcs): | 0 | QTY (Pcs): | 0
Judgement: | WASTE | Judgement: | WASTE
Visual: |  | Visual:
Created By: | Liesa Ralph | Created By: | Liesa Ralph
Created At: | 2023-11-28 08:23:20 | Created At: | 2023-11-28 08:23:31
Edited By: |  | Edited By:
Edited At: |  | Edited At: | 2023-11-28 08:23:31

## Downtime Record
No. | Start | End | Duration | Reason | Remarks
1 | 2023-11-27 09:43:21 | 2023-11-27 11:30:01 | 106 min 40 sec | management ¦ System Error
2 | 2023-11-27 11:30:02 | 2023-11-27 12:30:01 | 59 min 59 sec | off ¦ Istirahat
3 | 2023-11-27 12:30:01 | 2023-11-27 15:51:45 | 201 min 44 sec | management ¦ Work Order Proses Polishing/Two Roll
4 | 2023-11-27 15:51:59 | 2023-11-27 16:00:02 | 8 min 3 sec | management ¦ Bersih-bersih Area
5 | 2023-11-27 16:00:02 | 2023-11-27 18:00:02 | 120 min 0 sec | off ¦ Off Production
6 | 2023-11-27 18:00:02 | 2023-11-27 19:00:01 | 59 min 59 sec | off ¦ Off Production
7 | 2023-11-27 19:00:01 | 2023-11-28 00:00:02 | 300 min 1 sec | off ¦ Off Production
8 | 2023-11-28 00:00:02 | 2023-11-28 07:00:01 | 419 min 59 sec | off ¦ Off Production
9 | 2023-11-28 07:00:02 | 2023-11-28 07:07:46 | 7 min 44 sec | management ¦ Briefing
10 | 2023-11-28 07:08:16 | 2023-11-28 07:08:56 | 40 sec | management ¦ Check mesin
11 | 2023-11-28 07:09:06 | 2023-11-28 07:09:57 | 51 sec | management ¦ Check shot blast