## Workorder Data
WO Number: | WO/2023/03327
Production Plan: | 323 | Performance: | 63.72 %
Process duration: | 1121 | Availability: | 44.91 %
|  | Quality: | 96.42 %
Total Production: | 318
Good: | 307 | OEE: | 27.59 %
Not Good: | 11
Total Downtime: | 17 Hours 33 Mins 15 Secs
Management: | 1 Hours 8 Mins 32 Secs
Waste: | 1 Hours 24 Mins 43 Secs
Created By: | Gertraud Ottomar | Processed By: | Friedhelm Sibylle
Created At: | 2023-11-27 11:04:59 | Start Time: | 2023-11-27 14:57:04
Edited By: |  | End Time: | 2023-11-28 09:38:30
Edited At:
Supplier: | Ziemann and Sons | Customer: | Larouche Guay SA
Grade: | S45C | Straightness Std: | 0.20/400mm
Diameter: | 21 | size: | 19.1 X 3000
QTY (Kg): | 2182 | Tolerance: | (+0 , -0.05)
QTY (Coil): | 1 | Reduction Rate: | 17.28
QTY (Bundle): | 7 | Shape: | Round
|  | QTY (Kg): | 500
Remarks: |  | QTY (Pcs): | 74
|  | Chamfer: | No
|  | Color: | MERAH MUDA ( PINK 8002)
|  | Machine: | MC-004

## Production Report
Bundle No: | 1 | Bundle No: | 2
Coil No: | 1 | Coil No: | 1
Coil Weight: | 2182 | Coil Weight: | 2182
No. Leburan: | E12304887XX-G2309635-2 | No. Leburan: | E12304887XX-G2309635-2
Area: | F | Area: | F
Dies Number: | C-19.000-(030)-08-WZ | Dies Number: | c-19000(30)08TF
Diameter Ujung: | 19.045 | Diameter Ujung: | 19.048
Diameter Tengah: | 19.079 | Diameter Tengah: | 19.085
Diameter Ekor: | 19.055 | Diameter Ekor: | 19.051
Kelurusan Aktual: | 0.185/400 | Kelurusan Aktual: | 0.19/400
Panjang Aktual: | 3020 | Panjang Aktual: | 3020
Berat FG: | 499 | Berat FG: | 499
QTY (Pcs): | 74 | QTY (Pcs): | 74
Judgement: | GOOD | Judgement: | GOOD
Visual: | OK | Visual: | OK
Created By: | Friedhelm Sibylle | Created By: | Friedhelm Sibylle
Created At: | 2023-11-28 08:34:41 | Created At: | 2023-11-28 08:37:07
Edited By: |  | Edited By:
Edited At: |  | Edited At: | 2023-11-28 08:37:07
Bundle No: | 3 | Bundle No: | 4
Coil No: | 1 | Coil No: | 1
Coil Weight: | 2182 | Coil Weight: | 2182
No. Leburan: | E12304887XX-G2309635-2 | No. Leburan: | E12304887XX-G2309635-2
Area: | F | Area: | F
Dies Number: | C-19.000-(030)-08-WZ | Dies Number: | C-19.000(30) 08 WC
Diameter Ujung: | 19.045 | Diameter Ujung: | 19.046
Diameter Tengah: | 19.078 | Diameter Tengah: | 19.089
Diameter Ekor: | 19.05 | Diameter Ekor: | 19.052
Kelurusan Aktual: | 0.18/400 | Kelurusan Aktual: | 0.16/400
Panjang Aktual: | 3020 | Panjang Aktual: | 3020
Berat FG: | 499 | Berat FG: | 580
QTY (Pcs): | 74 | QTY (Pcs): | 85
Judgement: | GOOD | Judgement: | GOOD
Visual: | OK | Visual: | OK
Created By: | Friedhelm Sibylle | Created By: | Friedhelm Sibylle
Created At: | 2023-11-28 09:24:27 | Created At: | 2023-11-28 09:34:12
Edited By: |  | Edited By:
Edited At: |  | Edited At: | 2023-11-28 09:34:12
Bundle No: | 5 | Bundle No: | 6
Coil No: | 1 | Coil No: | 1
Coil Weight: | 2182 | Coil Weight: | 2182
No. Leburan: | E12304887XX-G2309635-2 | No. Leburan: | E12304887XX-G2309635-2
Area: | F | Area: | F
Dies Number: | C.19.000(30) 08 WC | Dies Number: | c-19000(30)08TF
Diameter Ujung: | 19.085 | Diameter Ujung: | 19.055
Diameter Tengah: | 19.108 | Diameter Tengah: | 19.085
Diameter Ekor: | 19.075 | Diameter Ekor: | 19.045
Kelurusan Aktual: | 0.16/400 | Kelurusan Aktual: | 0.16/400
Panjang Aktual: | 3020 | Panjang Aktual: | 3020
Berat FG: | 24 | Berat FG: | 54
QTY (Pcs): | 3 | QTY (Pcs): | 8
Judgement: | NOT GOOD | Judgement: | NOT GOOD
Visual: | OT | Visual: | PO
Created By: | Friedhelm Sibylle | Created By: | Friedhelm Sibylle
Created At: | 2023-11-28 09:36:15 | Created At: | 2023-11-28 09:37:38
Edited By: |  | Edited By:
Edited At: |  | Edited At: | 2023-11-28 09:37:38
Bundle No: | 7
Coil No: | 1
Coil Weight: | 2182
No. Leburan: | E12304887XX-G2309635-2
Area: | F
Dies Number: | 0
Diameter Ujung: | 0
Diameter Tengah: | 0
Diameter Ekor: | 0
Kelurusan Aktual: | 0
Panjang Aktual: | 0
Berat FG: | 0
QTY (Pcs): | 0
Judgement: | WASTE
Visual:
Created By: | Friedhelm Sibylle
Created At: | 2023-11-28 09:38:04
Edited By:
Edited At:

## Downtime Record
No. | Start | End | Duration | Reason | Remarks
1 | 2023-11-27 14:57:04 | 2023-11-27 14:57:12 | 8 sec | management ¦ System Error
2 | 2023-11-27 14:57:28 | 2023-11-27 14:57:58 | 30 sec | management ¦ System Error
3 | 2023-11-27 14:58:12 | 2023-11-27 14:58:42 | 30 sec | management ¦ System Error
4 | 2023-11-27 14:59:14 | 2023-11-27 15:02:43 | 3 min 29 sec | management ¦ Pointing / Roll / Bubut/Sambung Coil
5 | 2023-11-27 15:03:13 | 2023-11-27 15:03:58 | 45 sec | management ¦ System Error
6 | 2023-11-27 15:04:14 | 2023-11-27 15:11:57 | 7 min 43 sec | management ¦ Setting Awal
7 | 2023-11-27 15:12:13 | 2023-11-27 15:12:27 | 14 sec | management ¦ System Error
8 | 2023-11-27 15:12:57 | 2023-11-27 15:15:44 | 2 min 47 sec | management ¦ Setting Awal
9 | 2023-11-27 15:16:12 | 2023-11-27 15:16:28 | 16 sec | management ¦ System Error
10 | 2023-11-27 15:17:29 | 2023-11-27 15:17:59 | 30 sec | management ¦ System Error
11 | 2023-11-27 15:18:13 | 2023-11-27 15:19:13 | 1 min 0 sec | management ¦ Setting Awal
12 | 2023-11-27 15:20:13 | 2023-11-27 15:29:13 | 9 min 0 sec | management ¦ Setting Awal
13 | 2023-11-27 15:30:30 | 2023-11-27 15:30:44 | 14 sec | management ¦ System Error
14 | 2023-11-27 15:31:14 | 2023-11-27 15:33:14 | 2 min 0 sec | waste ¦ Trouble Dies ¦ Bongkar Pasang Dies
15 | 2023-11-27 15:33:28 | 2023-11-27 15:34:29 | 1 min 1 sec | management ¦ System Error
16 | 2023-11-27 15:34:45 | 2023-11-27 15:35:59 | 1 min 14 sec | management ¦ System Error
17 | 2023-11-27 15:36:13 | 2023-11-27 15:44:29 | 8 min 16 sec | waste ¦ Trouble Dies ¦ Bongkar Pasang Dies
18 | 2023-11-27 15:44:59 | 2023-11-27 15:47:44 | 2 min 45 sec | waste ¦ Trouble Dies ¦ Bongkar Pasang Dies
19 | 2023-11-27 15:48:14 | 2023-11-27 15:48:30 | 16 sec | management ¦ System Error
20 | 2023-11-27 15:49:14 | 2023-11-27 15:49:30 | 16 sec | management ¦ System Error
21 | 2023-11-27 15:51:00 | 2023-11-27 16:00:02 | 9 min 2 sec | management ¦ Bersih-bersih Area
22 | 2023-11-27 16:00:02 | 2023-11-27 18:00:03 | 120 min 1 sec | off ¦ Off Production
23 | 2023-11-27 18:00:03 | 2023-11-27 19:00:01 | 59 min 58 sec | off ¦ Off Production
24 | 2023-11-27 19:00:01 | 2023-11-28 00:00:02 | 300 min 1 sec | off ¦ Off Production
25 | 2023-11-28 00:00:02 | 2023-11-28 07:00:02 | 420 min 0 sec | off ¦ Off Production
26 | 2023-11-28 07:00:02 | 2023-11-28 07:10:14 | 10 min 12 sec | management ¦ Briefing | Senam Briefing 5 Menit Cek Mesin 5 Menit
27 | 2023-11-28 07:10:28 | 2023-11-28 07:16:14 | 5 min 46 sec | management ¦ Setting Awal
28 | 2023-11-28 07:16:30 | 2023-11-28 07:19:58 | 3 min 28 sec | management ¦ Setting Awal
29 | 2023-11-28 07:20:14 | 2023-11-28 07:21:59 | 1 min 45 sec | management ¦ Setting Awal
30 | 2023-11-28 07:22:15 | 2023-11-28 07:24:59 | 2 min 44 sec | management ¦ Setting Awal
31 | 2023-11-28 07:26:46 | 2023-11-28 07:27:00 | 14 sec | management ¦ System Error
32 | 2023-11-28 07:27:14 | 2023-11-28 07:49:29 | 22 min 15 sec | waste ¦ Trouble Polsihing/Two Roll ¦ Setting Ulang Kelurusan
33 | 2023-11-28 07:49:45 | 2023-11-28 07:51:15 | 1 min 30 sec | waste ¦ Trouble Dies ¦ Bongkar Pasang Dies
34 | 2023-11-28 07:51:45 | 2023-11-28 07:59:14 | 7 min 29 sec | waste ¦ Trouble Dies ¦ Bongkar Pasang Dies
35 | 2023-11-28 08:00:01 | 2023-11-28 08:04:16 | 4 min 15 sec | waste ¦ Trouble Dies ¦ Bongkar Pasang Dies
36 | 2023-11-28 08:04:46 | 2023-11-28 08:05:00 | 14 sec | management ¦ System Error
37 | 2023-11-28 08:05:46 | 2023-11-28 08:09:15 | 3 min 29 sec | waste ¦ Trouble Polsihing/Two Roll ¦ Setting Ulang Kelurusan
38 | 2023-11-28 08:13:46 | 2023-11-28 08:14:00 | 14 sec | management ¦ System Error
39 | 2023-11-28 08:15:00 | 2023-11-28 08:15:16 | 16 sec | management ¦ System Error
40 | 2023-11-28 08:16:14 | 2023-11-28 08:16:30 | 16 sec | management ¦ System Error
41 | 2023-11-28 08:19:01 | 2023-11-28 08:19:15 | 14 sec | management ¦ System Error
42 | 2023-11-28 08:20:01 | 2023-11-28 08:20:15 | 14 sec | management ¦ System Error
43 | 2023-11-28 08:22:16 | 2023-11-28 08:22:30 | 14 sec | management ¦ System Error
44 | 2023-11-28 08:27:17 | 2023-11-28 08:27:31 | 14 sec | management ¦ System Error
45 | 2023-11-28 08:28:45 | 2023-11-28 08:29:15 | 30 sec | management ¦ System Error
46 | 2023-11-28 08:31:16 | 2023-11-28 08:31:32 | 16 sec | management ¦ System Error
47 | 2023-11-28 08:36:16 | 2023-11-28 08:36:31 | 15 sec | management ¦ System Error
48 | 2023-11-28 08:38:45 | 2023-11-28 08:39:01 | 16 sec | management ¦ System Error
49 | 2023-11-28 08:40:45 | 2023-11-28 08:41:01 | 16 sec | management ¦ System Error
50 | 2023-11-28 08:44:18 | 2023-11-28 08:44:32 | 14 sec | management ¦ System Error
51 | 2023-11-28 08:45:16 | 2023-11-28 08:46:00 | 44 sec | waste ¦ Trouble Cutting ¦ Sensor Cutting Error
52 | 2023-11-28 08:46:16 | 2023-11-28 08:46:47 | 31 sec | management ¦ System Error
53 | 2023-11-28 08:47:01 | 2023-11-28 08:48:01 | 1 min 0 sec | management ¦ System Error
54 | 2023-11-28 08:48:33 | 2023-11-28 08:48:47 | 14 sec | management ¦ System Error
55 | 2023-11-28 08:49:01 | 2023-11-28 09:21:01 | 32 min 0 sec | waste ¦ Polishing Ulang | ,polising ulang yang diameternya kecil hasil setting.