## Workorder Data
WO Number: | WO/2023/03329
Production Plan: | 95 | Performance: | 2529.47 %
Process duration: | 59 | Availability: | 100 %
|  | Quality: | 93.26 %
Total Production: | 95
Good: | 89 | OEE: | 100 %
Not Good: | 6
Total Downtime: | 58 Mins 3 Secs
Management: | 58 min 3 sec
Waste: | 0 sec
Created By: | Gertraud Ottomar | Processed By: | Friedhelm Sibylle
Created At: | 2023-11-27 13:41:55 | Start Time: | 2023-11-28 14:52:56
Edited By: |  | End Time: | 2023-11-28 15:52:44
Edited At:
Supplier: | Bins-Howe | Customer: | Houle Rousseau SAS
Grade: | SS400 | Straightness Std: | 0
Diameter: | 26 | size: | 26 X 2700
QTY (Kg): | 1071 | Tolerance: | (+0 , -0.05)
QTY (Coil): | 3 | Reduction Rate: | 0
QTY (Bundle): | 5 | Shape: | Round
|  | QTY (Kg): | 500
Remarks: | Proses Cutting ke 2700mm (Actual Bahan Baku IL) | QTY (Pcs): | 44
|  | Chamfer: | No
|  | Color: | TANPA PEWARNAAN
|  | Machine: | MC-004

## Production Report
Bundle No: | 1 | Bundle No: | 2
Coil No: | 1 | Coil No: | 1
Coil Weight: | 868 | Coil Weight: | 868
No. Leburan: | WO/2023/02620/OK/IL/04 | No. Leburan: | WO/2023/02620/OK/IL/04
Area: | D08 | Area: | D08
Dies Number: | 0 | Dies Number: | 0
Diameter Ujung: | 25.951 | Diameter Ujung: | 25.968
Diameter Tengah: | 25.989 | Diameter Tengah: | 25.979
Diameter Ekor: | 25.951 | Diameter Ekor: | 25.969
Kelurusan Aktual: | 0 | Kelurusan Aktual: | 0
Panjang Aktual: | 2710 | Panjang Aktual: | 2710
Berat FG: | 497 | Berat FG: | 509
QTY (Pcs): | 44 | QTY (Pcs): | 45
Judgement: | GOOD | Judgement: | GOOD
Visual: | OK | Visual: | OK
Created By: | Friedhelm Sibylle | Created By: | Friedhelm Sibylle
Created At: | 2023-11-28 15:13:28 | Created At: | 2023-11-28 15:32:38
Edited By: |  | Edited By:
Edited At: |  | Edited At: | 2023-11-28 15:32:38
Bundle No: | 3 | Bundle No: | 4
Coil No: | 3 | Coil No: | 2
Coil Weight: | 56 | Coil Weight: | 147
No. Leburan: | WO/2023/02620/OK/IL/06 | No. Leburan: | WO/2023/02620/OK/IL/05
Area: | A38 | Area: | A38
Dies Number: | 0 | Dies Number: | 0
Diameter Ujung: | 25.962 | Diameter Ujung: | 0
Diameter Tengah: | 25.977 | Diameter Tengah: | 0
Diameter Ekor: | 25.965 | Diameter Ekor: | 0
Kelurusan Aktual: | 0 | Kelurusan Aktual: | 0
Panjang Aktual: | 2260 | Panjang Aktual: | 0
Berat FG: | 57 | Berat FG: | 0
QTY (Pcs): | 6 | QTY (Pcs): | 0
Judgement: | NOT GOOD | Judgement: | WASTE
Visual: | IL | Visual:
Created By: | Friedhelm Sibylle | Created By: | Friedhelm Sibylle
Created At: | 2023-11-28 15:33:39 | Created At: | 2023-11-28 15:33:56
Edited By: |  | Edited By:
Edited At: |  | Edited At: | 2023-11-28 15:33:56
Bundle No: | 5
Coil No: | 2
Coil Weight: | 147
No. Leburan: | WO/2023/02620/OK/IL/05
Area: | A38
Dies Number: | 0
Diameter Ujung: | 0
Diameter Tengah: | 0
Diameter Ekor: | 0
Kelurusan Aktual: | 0
Panjang Aktual: | 0
Berat FG: | 0
QTY (Pcs): | 0
Judgement: | WASTE
Visual:
Created By: | Friedhelm Sibylle
Created At: | 2023-11-28 15:34:12
Edited By:
Edited At:

## Downtime Record
No. | Start | End | Duration | Reason | Remarks
1 | 2023-11-28 14:52:56 | 2023-11-28 15:50:59 | 58 min 3 sec | management ¦ Cutting Manual