## Workorder Data
WO Number: | WO/2023/03334
Production Plan: | 1608 | Performance: | 95.1 %
Process duration: | 239 | Availability: | 93.87 %
|  | Quality: | 97.99 %
Total Production: | 1570
Good: | 1539 | OEE: | 87.47 %
Not Good: | 31
Total Downtime: | 1 Hours 26 Mins 8 Secs
Management: | 15 min 52 sec
Waste: | 10 min 16 sec
Created By: | Gertraud Ottomar | Processed By: | Kriemhilde Alina
Created At: | 2023-11-27 15:11:27 | Start Time: | 2023-11-30 08:48:29
Edited By: | Gertraud Ottomar | End Time: | 2023-11-30 12:47:29
Edited At: | 2023-11-30 12:47:12
Supplier: | Schmeler, Schneider and Hane | Customer: | Jacques
Grade: | SS400 | Straightness Std: | 0
Diameter: | 12 | size: | 9.95 X 3250
QTY (Kg): | 3189 | Tolerance: | (+0 , -0.03)
QTY (Coil): | 2 | Reduction Rate: | 31.25
QTY (Bundle): | 9 | Shape: | Round
|  | QTY (Kg): | 500
Remarks: | (*Sisa coil untuk WO/2023/03335) | QTY (Pcs): | 252
|  | Chamfer: | No
|  | Color: | TANPA PEWARNAAN
|  | Machine: | MC-002

## Production Report
Bundle No: | 1 | Bundle No: | 2
Coil No: | 1 | Coil No: | 1
Coil Weight: | 2126 | Coil Weight: | 2126
No. Leburan: | 1304675-3K4-02746 | No. Leburan: | 1304675-3K4-02746
Area: | Bahan Baku | Area: | Bahan Baku
Dies Number: | C-9.950(010)-13-TF | Dies Number: | C-9.950(010)-13-TF
Diameter Ujung: | 9.927 | Diameter Ujung: | 9.927
Diameter Tengah: | 9.93 | Diameter Tengah: | 9.93
Diameter Ekor: | 9.926 | Diameter Ekor: | 9.925
Kelurusan Aktual: | 0 | Kelurusan Aktual: | 0
Panjang Aktual: | 3270 | Panjang Aktual: | 3270
Berat FG: | 500 | Berat FG: | 500
QTY (Pcs): | 252 | QTY (Pcs): | 252
Judgement: | GOOD | Judgement: | GOOD
Visual: | OK | Visual: | OK
Created By: | Kriemhilde Alina | Created By: | Kriemhilde Alina
Created At: | 2023-11-30 09:25:45 | Created At: | 2023-11-30 09:53:27
Edited By: | Rochus Margareta | Edited By: | Rochus Margareta
Edited At: | 2023-11-30 13:50:24 | Edited At: | 2023-11-30 13:50:49
Bundle No: | 3 | Bundle No: | 4
Coil No: | 1 | Coil No: | 1
Coil Weight: | 2126 | Coil Weight: | 2126
No. Leburan: | 1304675-3K4-02746 | No. Leburan: | 1304675-3K4-02746
Area: | Bahan Baku | Area: | Bahan Baku
Dies Number: | C-9.950(010)-13-TF | Dies Number: | C-9.950(010)-13-TF
Diameter Ujung: | 9.927 | Diameter Ujung: | 9.927
Diameter Tengah: | 9.93 | Diameter Tengah: | 9.93
Diameter Ekor: | 9.925 | Diameter Ekor: | 9.926
Kelurusan Aktual: | 0 | Kelurusan Aktual: | 0
Panjang Aktual: | 3270 | Panjang Aktual: | 3270
Berat FG: | 500 | Berat FG: | 500
QTY (Pcs): | 252 | QTY (Pcs): | 252
Judgement: | GOOD | Judgement: | GOOD
Visual: | OK | Visual: | OK
Created By: | Kriemhilde Alina | Created By: | Kriemhilde Alina
Created At: | 2023-11-30 10:11:04 | Created At: | 2023-11-30 10:37:19
Edited By: | Rochus Margareta | Edited By: | Rochus Margareta
Edited At: | 2023-11-30 13:51:34 | Edited At: | 2023-11-30 13:51:45
Bundle No: | 5 | Bundle No: | 6
Coil No: | 2 | Coil No: | 2
Coil Weight: | 1063 | Coil Weight: | 1063
No. Leburan: | 2303917-3K4-02691 | No. Leburan: | 2303917-3K4-02691
Area: | Bahan Baku | Area: | Bahan Baku
Dies Number: | C-9.950(010)-13-TF | Dies Number: | C-9.950(010)-13-TF
Diameter Ujung: | 9.927 | Diameter Ujung: | 9.927
Diameter Tengah: | 9.931 | Diameter Tengah: | 9.93
Diameter Ekor: | 9.925 | Diameter Ekor: | 9.927
Kelurusan Aktual: | 0 | Kelurusan Aktual: | 0
Panjang Aktual: | 3270 | Panjang Aktual: | 3270
Berat FG: | 500 | Berat FG: | 554
QTY (Pcs): | 252 | QTY (Pcs): | 279
Judgement: | GOOD | Judgement: | GOOD
Visual: | OK | Visual: | OK
Created By: | Kriemhilde Alina | Created By: | Kriemhilde Alina
Created At: | 2023-11-30 11:14:49 | Created At: | 2023-11-30 12:43:56
Edited By: | Rochus Margareta | Edited By: | Rochus Margareta
Edited At: | 2023-11-30 13:52:02 | Edited At: | 2023-11-30 13:52:21
Bundle No: | 7 | Bundle No: | 8
Coil No: | 2 | Coil No: | 2
Coil Weight: | 1063 | Coil Weight: | 1063
No. Leburan: | 2303917-3K4-02691 | No. Leburan: | 2303917-3K4-02691
Area: | Bahan Baku | Area: | Bahan Baku
Dies Number: | C-9.950(010)-13-TF | Dies Number: | 0
Diameter Ujung: | 9.925 | Diameter Ujung: | 0
Diameter Tengah: | 9.93 | Diameter Tengah: | 0
Diameter Ekor: | 9.927 | Diameter Ekor: | 0
Kelurusan Aktual: | 0 | Kelurusan Aktual: | 0
Panjang Aktual: | 3270 | Panjang Aktual: | 0
Berat FG: | 61 | Berat FG: | 0
QTY (Pcs): | 31 | QTY (Pcs): | 0
Judgement: | NOT GOOD | Judgement: | WASTE
Visual: | PO | Visual:
Created By: | Kriemhilde Alina | Created By: | Kriemhilde Alina
Created At: | 2023-11-30 12:46:34 | Created At: | 2023-11-30 12:47:08
Edited By: | Rochus Margareta | Edited By:
Edited At: | 2023-11-30 13:52:46 | Edited At: | 2023-11-30 12:47:08
Bundle No: | 9
Coil No: | 2
Coil Weight: | 1063
No. Leburan: | 2303917-3K4-02691
Area: | Bahan Baku
Dies Number: | 0
Diameter Ujung: | 0
Diameter Tengah: | 0
Diameter Ekor: | 0
Kelurusan Aktual: | 0
Panjang Aktual: | 0
Berat FG: | 0
QTY (Pcs): | 0
Judgement: | WASTE
Visual:
Created By: | Kriemhilde Alina
Created At: | 2023-11-30 12:47:25
Edited By:
Edited At:

## Downtime Record
No. | Start | End | Duration | Reason | Remarks
1 | 2023-11-30 08:48:29 | 2023-11-30 08:49:05 | 36 sec | management ¦ Pointing / Roll / Bubut/Sambung Coil
2 | 2023-11-30 08:51:16 | 2023-11-30 08:51:51 | 35 sec | management ¦ Pointing / Roll / Bubut/Sambung Coil
3 | 2023-11-30 08:55:56 | 2023-11-30 09:02:32 | 6 min 36 sec | management ¦ Pointing / Roll / Bubut/Sambung Coil
4 | 2023-11-30 10:35:32 | 2023-11-30 10:41:13 | 5 min 41 sec | management ¦ Pointing / Roll / Bubut/Sambung Coil
5 | 2023-11-30 10:51:59 | 2023-11-30 11:02:15 | 10 min 16 sec | waste ¦ Trouble Cutting ¦ Cutting Tidak Motong
6 | 2023-11-30 11:30:02 | 2023-11-30 12:30:02 | 60 min 0 sec | off ¦ Istirahat
7 | 2023-11-30 12:30:02 | 2023-11-30 12:31:56 | 1 min 54 sec | management ¦ System Error
8 | 2023-11-30 12:40:32 | 2023-11-30 12:41:02 | 30 sec | management ¦ System Error