## Workorder Data
WO Number: | WO/2023/03335
Production Plan: | 1303 | Performance: | 92.39 %
Process duration: | 147 | Availability: | 100 %
|  | Quality: | 98.12 %
Total Production: | 1303
Good: | 1279 | OEE: | 90.65 %
Not Good: | 24
Total Downtime: | 9 Mins 58 Secs
Management: | 9 min 58 sec
Waste: | 0 sec
Created By: | Gertraud Ottomar | Processed By: | Kriemhilde Alina
Created At: | 2023-11-27 15:13:13 | Start Time: | 2023-11-30 12:47:36
Edited By: | Gertraud Ottomar | End Time: | 2023-11-30 15:14:55
Edited At: | 2023-11-30 15:14:13
Supplier: | Schmeler, Schneider and Hane | Customer: | Jacques
Grade: | SS400 | Straightness Std: | 0
Diameter: | 12 | size: | 9.95 X 3975
QTY (Kg): | 3161 | Tolerance: | (+0 , -0.03)
QTY (Coil): | 2 | Reduction Rate: | 31.25
QTY (Bundle): | 9 | Shape: | Round
|  | QTY (Kg): | 500
Remarks: |  | QTY (Pcs): | 206
|  | Chamfer: | No
|  | Color: | TANPA PEWARNAAN
|  | Machine: | MC-002

## Production Report
Bundle No: | 1 | Bundle No: | 2
Coil No: | 1 | Coil No: | 1
Coil Weight: | 1063 | Coil Weight: | 1063
No. Leburan: | 2303917-3K4-02691 | No. Leburan: | 2303917-3K4-02691
Area: | Bahan Baku | Area: | Bahan Baku
Dies Number: | C-9.950(010)-13-TF | Dies Number: | C-9.950(010)-13-TF
Diameter Ujung: | 9.925 | Diameter Ujung: | 9.927
Diameter Tengah: | 9.93 | Diameter Tengah: | 9.93
Diameter Ekor: | 9.925 | Diameter Ekor: | 9.926
Kelurusan Aktual: | 0 | Kelurusan Aktual: | 0
Panjang Aktual: | 3995 | Panjang Aktual: | 3995
Berat FG: | 500 | Berat FG: | 500
QTY (Pcs): | 206 | QTY (Pcs): | 206
Judgement: | GOOD | Judgement: | GOOD
Visual: | OK | Visual: | OK
Created By: | Kriemhilde Alina | Created By: | Kriemhilde Alina
Created At: | 2023-11-30 13:10:42 | Created At: | 2023-11-30 13:29:20
Edited By: | Kriemhilde Alina | Edited By: | Kriemhilde Alina
Edited At: | 2023-11-30 13:55:04 | Edited At: | 2023-11-30 13:40:02
Bundle No: | 3 | Bundle No: | 4
Coil No: | 2 | Coil No: | 2
Coil Weight: | 2098 | Coil Weight: | 2098
No. Leburan: | 1304675-3K4-02740 | No. Leburan: | 1304675-3K4-02740
Area: | Bahan Baku | Area: | Bahan Baku
Dies Number: | C-9.950(10)13-TF | Dies Number: | C-9.950(10)13-TF
Diameter Ujung: | 9.927 | Diameter Ujung: | 9.927
Diameter Tengah: | 9.93 | Diameter Tengah: | 9.93
Diameter Ekor: | 9.926 | Diameter Ekor: | 9.925
Kelurusan Aktual: | 0 | Kelurusan Aktual: | 0
Panjang Aktual: | 3995 | Panjang Aktual: | 3985
Berat FG: | 500 | Berat FG: | 500
QTY (Pcs): | 206 | QTY (Pcs): | 206
Judgement: | GOOD | Judgement: | GOOD
Visual: | OK | Visual: | OK
Created By: | Kriemhilde Alina | Created By: | Kriemhilde Alina
Created At: | 2023-11-30 14:03:05 | Created At: | 2023-11-30 14:28:28
Edited By: |  | Edited By:
Edited At: |  | Edited At: | 2023-11-30 14:28:28
Bundle No: | 5 | Bundle No: | 6
Coil No: | 2 | Coil No: | 2
Coil Weight: | 2098 | Coil Weight: | 2098
No. Leburan: | 1304675-3K4-02740 | No. Leburan: | 1304675-3K4-02740
Area: | Bahan Baku | Area: | Bahan Baku
Dies Number: | C-9.950(010)-13-TF | Dies Number: | C-9.950(10)13-TF
Diameter Ujung: | 9.926 | Diameter Ujung: | 9.927
Diameter Tengah: | 9.932 | Diameter Tengah: | 9.93
Diameter Ekor: | 9.925 | Diameter Ekor: | 9.926
Kelurusan Aktual: | 0 | Kelurusan Aktual: | 0
Panjang Aktual: | 3985 | Panjang Aktual: | 3995
Berat FG: | 500 | Berat FG: | 605
QTY (Pcs): | 206 | QTY (Pcs): | 249
Judgement: | GOOD | Judgement: | GOOD
Visual: | OK | Visual: | OK
Created By: | Kriemhilde Alina | Created By: | Kriemhilde Alina
Created At: | 2023-11-30 14:47:21 | Created At: | 2023-11-30 15:13:34
Edited By: |  | Edited By:
Edited At: |  | Edited At: | 2023-11-30 15:13:34
Bundle No: | 7 | Bundle No: | 8
Coil No: | 2 | Coil No: | 2
Coil Weight: | 2098 | Coil Weight: | 2098
No. Leburan: | 1304675-3K4-02740 | No. Leburan: | 1304675-3K4-02740
Area: | Bahan Baku | Area: | Bahan Baku
Dies Number: | C-9.950(10)13-TF | Dies Number: | 0
Diameter Ujung: | 9.927 | Diameter Ujung: | 0
Diameter Tengah: | 9.93 | Diameter Tengah: | 0
Diameter Ekor: | 9.926 | Diameter Ekor: | 0
Kelurusan Aktual: | 0 | Kelurusan Aktual: | 0
Panjang Aktual: | 3995 | Panjang Aktual: | 0
Berat FG: | 58 | Berat FG: | 0
QTY (Pcs): | 24 | QTY (Pcs): | 0
Judgement: | NOT GOOD | Judgement: | WASTE
Visual: | PO | Visual:
Created By: | Kriemhilde Alina | Created By: | Kriemhilde Alina
Created At: | 2023-11-30 15:14:18 | Created At: | 2023-11-30 15:14:33
Edited By: |  | Edited By:
Edited At: |  | Edited At: | 2023-11-30 15:14:33
Bundle No: | 9
Coil No: | 2
Coil Weight: | 2098
No. Leburan: | 1304675-3K4-02740
Area: | Bahan Baku
Dies Number: | 0
Diameter Ujung: | 0
Diameter Tengah: | 0
Diameter Ekor: | 0
Kelurusan Aktual: | 0
Panjang Aktual: | 0
Berat FG: | 0
QTY (Pcs): | 0
Judgement: | WASTE
Visual:
Created By: | Kriemhilde Alina
Created At: | 2023-11-30 15:14:50
Edited By:
Edited At:

## Downtime Record
No. | Start | End | Duration | Reason | Remarks
1 | 2023-11-30 12:47:36 | 2023-11-30 12:48:32 | 56 sec | management ¦ System Error
2 | 2023-11-30 13:31:22 | 2023-11-30 13:33:38 | 2 min 16 sec | management ¦ Pointing / Roll / Bubut/Sambung Coil
3 | 2023-11-30 13:33:52 | 2023-11-30 13:34:28 | 36 sec | management ¦ System Error
4 | 2023-11-30 13:34:33 | 2023-11-30 13:34:43 | 10 sec | management ¦ System Error
5 | 2023-11-30 13:35:03 | 2023-11-30 13:35:48 | 45 sec | management ¦ System Error
6 | 2023-11-30 13:35:53 | 2023-11-30 13:36:03 | 10 sec | management ¦ System Error
7 | 2023-11-30 13:36:43 | 2023-11-30 13:39:57 | 3 min 14 sec | management ¦ Pointing / Roll / Bubut/Sambung Coil
8 | 2023-11-30 13:40:43 | 2023-11-30 13:40:48 | 5 sec | management ¦ System Error
9 | 2023-11-30 13:41:03 | 2023-11-30 13:41:38 | 35 sec | management ¦ System Error
10 | 2023-11-30 13:42:28 | 2023-11-30 13:43:39 | 1 min 11 sec | management ¦ System Error