## Workorder Data
WO Number: | WO/2023/03344
Production Plan: | 98 | Performance: | 20.08 %
Process duration: | 85 | Availability: | 76.65 %
|  | Quality: | 95.18 %
Total Production: | 87
Good: | 83 | OEE: | 14.65 %
Not Good: | 4
Total Downtime: | 22 Mins 39 Secs
Management: | 3 min 37 sec
Waste: | 19 min 2 sec
Created By: | Gertraud Ottomar | Processed By: | Friedhelm Sibylle
Created At: | 2023-11-28 10:20:36 | Start Time: | 2023-11-29 08:50:22
Edited By: | Gertraud Ottomar | End Time: | 2023-11-29 10:16:15
Edited At: | 2023-11-29 10:16:07
Supplier: | Ziemann and Sons | Customer: | Paquette SA
Grade: | S45C | Straightness Std: | 0.20/400mm
Diameter: | 26 | size: | 23.5 X 3000
QTY (Kg): | 1000 | Tolerance: | (+0 , -0.05)
QTY (Coil): | 1 | Reduction Rate: | 18.31
QTY (Bundle): | 5 | Shape: | Round
|  | QTY (Kg): | 500
Remarks: |  | QTY (Pcs): | 49
|  | Chamfer: | No
|  | Color: | MERAH MUDA ( PINK 8002)
|  | Machine: | MC-004

## Production Report
Bundle No: | 1 | Bundle No: | 2
Coil No: | 1 | Coil No: | 1
Coil Weight: | 1000 | Coil Weight: | 1000
No. Leburan: | S12305511XX-Y2300504-1 | No. Leburan: | S12305511XX-Y2300504-1
Area: | G | Area: | G
Dies Number: | C-23.500-(200)-01-TF | Dies Number: | C-23.500-(200)-01-TF
Diameter Ujung: | 23.43 | Diameter Ujung: | 23.431
Diameter Tengah: | 23.478 | Diameter Tengah: | 23.477
Diameter Ekor: | 23.429 | Diameter Ekor: | 23.427
Kelurusan Aktual: | 0.12/400 | Kelurusan Aktual: | 0.14/400
Panjang Aktual: | 3020 | Panjang Aktual: | 3020
Berat FG: | 501 | Berat FG: | 357
QTY (Pcs): | 49 | QTY (Pcs): | 34
Judgement: | GOOD | Judgement: | GOOD
Visual: | OK | Visual: | OK
Created By: | Friedhelm Sibylle | Created By: | Friedhelm Sibylle
Created At: | 2023-11-29 10:09:32 | Created At: | 2023-11-29 10:10:44
Edited By: |  | Edited By:
Edited At: |  | Edited At: | 2023-11-29 10:10:44
Bundle No: | 3 | Bundle No: | 4
Coil No: | 1 | Coil No: | 1
Coil Weight: | 1000 | Coil Weight: | 1000
No. Leburan: | S12305511XX-Y2300504-1 | No. Leburan: | S12305511XX-Y2300504-1
Area: | G | Area: | G
Dies Number: | C-23.500-(200)-01-TF | Dies Number: | 0
Diameter Ujung: | 23.432 | Diameter Ujung: | 0
Diameter Tengah: | 23.47 | Diameter Tengah: | 0
Diameter Ekor: | 23.422 | Diameter Ekor: | 0
Kelurusan Aktual: | 0.16/400 | Kelurusan Aktual: | 0
Panjang Aktual: | 3020 | Panjang Aktual: | 0
Berat FG: | 41 | Berat FG: | 0
QTY (Pcs): | 4 | QTY (Pcs): | 0
Judgement: | NOT GOOD | Judgement: | WASTE
Visual: | PO | Visual:
Created By: | Friedhelm Sibylle | Created By: | Friedhelm Sibylle
Created At: | 2023-11-29 10:11:38 | Created At: | 2023-11-29 10:11:52
Edited By: |  | Edited By:
Edited At: |  | Edited At: | 2023-11-29 10:11:52
Bundle No: | 5
Coil No: | 1
Coil Weight: | 1000
No. Leburan: | S12305511XX-Y2300504-1
Area: | G
Dies Number: | 0
Diameter Ujung: | 0
Diameter Tengah: | 0
Diameter Ekor: | 0
Kelurusan Aktual: | 0
Panjang Aktual: | 0
Berat FG: | 0
QTY (Pcs): | 0
Judgement: | WASTE
Visual:
Created By: | Friedhelm Sibylle
Created At: | 2023-11-29 10:12:05
Edited By:
Edited At:

## Downtime Record
No. | Start | End | Duration | Reason | Remarks
1 | 2023-11-29 08:50:22 | 2023-11-29 08:50:29 | 7 sec | management ¦ System Error
2 | 2023-11-29 08:50:45 | 2023-11-29 08:50:59 | 14 sec | management ¦ System Error
3 | 2023-11-29 08:51:13 | 2023-11-29 08:51:29 | 16 sec | management ¦ System Error
4 | 2023-11-29 08:51:59 | 2023-11-29 08:52:30 | 31 sec | management ¦ Setting Awal
5 | 2023-11-29 08:53:13 | 2023-11-29 08:55:14 | 2 min 1 sec | management ¦ Setting Awal
6 | 2023-11-29 08:55:30 | 2023-11-29 08:55:44 | 14 sec | management ¦ System Error
7 | 2023-11-29 09:55:15 | 2023-11-29 10:14:17 | 19 min 2 sec | waste ¦ Polishing Ulang
8 | 2023-11-29 10:14:47 | 2023-11-29 10:15:01 | 14 sec | management ¦ System Error