## Workorder Data
WO Number: | WO/2023/03347
Production Plan: | 1033 | Performance: | 69.22 %
Process duration: | 1791 | Availability: | 54.07 %
|  | Quality: | 94.64 %
Total Production: | 1022
Good: | 970 | OEE: | 35.42 %
Not Good: | 52
Total Downtime: | 1 Days 0 Hours 33 Mins 24 Secs
Management: | 4 Hours 3 Mins 7 Secs
Waste: | 4 Hours 30 Mins 17 Secs
Created By: | Gertraud Ottomar | Processed By: | Friedhelm Sibylle
Created At: | 2023-11-28 15:42:42 | Start Time: | 2023-11-29 10:16:25
Edited By: |  | End Time: | 2023-11-30 16:07:27
Edited At:
Supplier: | Fay-Kihn | Customer: | Hamel
Grade: | SS400 | Straightness Std: | 0
Diameter: | 27 | size: | 22.22 X 6000
QTY (Kg): | 18860 | Tolerance: | (+0 , -0.05)
QTY (Coil): | 9 | Reduction Rate: | 32.27
QTY (Bundle): | 40 | Shape: | Round
|  | QTY (Kg): | 500
Remarks: |  | QTY (Pcs): | 27
|  | Chamfer: | No
|  | Color: | TANPA PEWARNAAN
|  | Machine: | MC-004

## Production Report
Bundle No: | 1 | Bundle No: | 2
Coil No: | 9 | Coil No: | 9
Coil Weight: | 2093 | Coil Weight: | 2093
No. Leburan: | 10.27.H.001-004 | No. Leburan: | 10.27.H.001-004
Area: | A | Area: | A
Dies Number: | C-22.225 (20) 01 TF | Dies Number: | C-22.225 (20) 01 TF
Diameter Ujung: | 22.18 | Diameter Ujung: | 22.182
Diameter Tengah: | 22.205 | Diameter Tengah: | 22.21
Diameter Ekor: | 22.187 | Diameter Ekor: | 22.183
Kelurusan Aktual: | 0 | Kelurusan Aktual: | 0
Panjang Aktual: | 6020 | Panjang Aktual: | 6020
Berat FG: | 493 | Berat FG: | 494
QTY (Pcs): | 27 | QTY (Pcs): | 27
Judgement: | GOOD | Judgement: | GOOD
Visual: | OK | Visual: | OK
Created By: | Friedhelm Sibylle | Created By: | Friedhelm Sibylle
Created At: | 2023-11-29 15:44:22 | Created At: | 2023-11-29 15:53:28
Edited By: |  | Edited By:
Edited At: |  | Edited At: | 2023-11-29 15:53:28
Bundle No: | 3 | Bundle No: | 4
Coil No: | 9 | Coil No: | 9
Coil Weight: | 2093 | Coil Weight: | 2093
No. Leburan: | 10.27.H.001-004 | No. Leburan: | 10.27.H.001-004
Area: | A | Area: | A
Dies Number: | C-22.225 (20) 01 TF | Dies Number: | C-22.225 (20) 01 TF
Diameter Ujung: | 22.18 | Diameter Ujung: | 22.183
Diameter Tengah: | 22.201 | Diameter Tengah: | 22.207
Diameter Ekor: | 22.185 | Diameter Ekor: | 22.19
Kelurusan Aktual: | 0 | Kelurusan Aktual: | 0
Panjang Aktual: | 6020 | Panjang Aktual: | 6025
Berat FG: | 494 | Berat FG: | 494
QTY (Pcs): | 27 | QTY (Pcs): | 27
Judgement: | GOOD | Judgement: | GOOD
Visual: | OK | Visual: | OK
Created By: | Friedhelm Sibylle | Created By: | Friedhelm Sibylle
Created At: | 2023-11-30 07:45:24 | Created At: | 2023-11-30 08:19:47
Edited By: |  | Edited By:
Edited At: |  | Edited At: | 2023-11-30 08:19:47
Bundle No: | 5 | Bundle No: | 6
Coil No: | 4 | Coil No: | 4
Coil Weight: | 2111 | Coil Weight: | 2111
No. Leburan: | 10.27.H.003-018 | No. Leburan: | 10.27.H.003-018
Area: | A | Area: | A
Dies Number: | C-22.225 (20) 01 TF | Dies Number: | C-22.225 (20) 01 TF
Diameter Ujung: | 22.188 | Diameter Ujung: | 22.18
Diameter Tengah: | 22.202 | Diameter Tengah: | 22.201
Diameter Ekor: | 22.187 | Diameter Ekor: | 22.185
Kelurusan Aktual: | 0 | Kelurusan Aktual: | 0
Panjang Aktual: | 6020 | Panjang Aktual: | 6020
Berat FG: | 494 | Berat FG: | 494
QTY (Pcs): | 27 | QTY (Pcs): | 27
Judgement: | GOOD | Judgement: | GOOD
Visual: | OK | Visual: | OK
Created By: | Friedhelm Sibylle | Created By: | Friedhelm Sibylle
Created At: | 2023-11-30 08:32:01 | Created At: | 2023-11-30 08:56:08
Edited By: |  | Edited By:
Edited At: |  | Edited At: | 2023-11-30 08:56:08
Bundle No: | 7 | Bundle No: | 8
Coil No: | 4 | Coil No: | 4
Coil Weight: | 2111 | Coil Weight: | 2111
No. Leburan: | 10.27.H.003-018 | No. Leburan: | 10.27.H.003-018
Area: | A | Area: | A
Dies Number: | C-22.225 (20) 01 TF | Dies Number: | C-22.225 (20) 01 TF
Diameter Ujung: | 22.18 | Diameter Ujung: | 22.183
Diameter Tengah: | 22.202 | Diameter Tengah: | 22.21
Diameter Ekor: | 22.187 | Diameter Ekor: | 22.189
Kelurusan Aktual: | 0 | Kelurusan Aktual: | 0
Panjang Aktual: | 6022 | Panjang Aktual: | 6020
Berat FG: | 494 | Berat FG: | 493
QTY (Pcs): | 27 | QTY (Pcs): | 27
Judgement: | GOOD | Judgement: | GOOD
Visual: | OK | Visual: | OK
Created By: | Friedhelm Sibylle | Created By: | Friedhelm Sibylle
Created At: | 2023-11-30 08:59:52 | Created At: | 2023-11-30 09:37:29
Edited By: |  | Edited By:
Edited At: |  | Edited At: | 2023-11-30 09:37:29
Bundle No: | 9 | Bundle No: | 10
Coil No: | 8 | Coil No: | 8
Coil Weight: | 2105 | Coil Weight: | 2105
No. Leburan: | 10.27.H.003-014 | No. Leburan: | 10.27.H.003-014
Area: | A | Area: | A
Dies Number: | C-22.225 (20) 01 TF | Dies Number: | C-22.225 (20) 01 TF
Diameter Ujung: | 22.18 | Diameter Ujung: | 22
Diameter Tengah: | 22.202 | Diameter Tengah: | 22.201
Diameter Ekor: | 22.183 | Diameter Ekor: | 22.185
Kelurusan Aktual: | 0 | Kelurusan Aktual: | 0
Panjang Aktual: | 6020 | Panjang Aktual: | 6020
Berat FG: | 494 | Berat FG: | 494
QTY (Pcs): | 27 | QTY (Pcs): | 27
Judgement: | GOOD | Judgement: | GOOD
Visual: | OK | Visual: | OK
Created By: | Friedhelm Sibylle | Created By: | Friedhelm Sibylle
Created At: | 2023-11-30 09:41:11 | Created At: | 2023-11-30 09:42:05
Edited By: |  | Edited By:
Edited At: |  | Edited At: | 2023-11-30 09:42:05
Bundle No: | 11 | Bundle No: | 12
Coil No: | 8 | Coil No: | 8
Coil Weight: | 2105 | Coil Weight: | 2105
No. Leburan: | 10.27.H.003-014 | No. Leburan: | 10.27.H.003-014
Area: | A | Area: | A
Dies Number: | C-22.225 (20) 01 TF | Dies Number: | C-22.225 (20) 01 TF
Diameter Ujung: | 22.182 | Diameter Ujung: | 22.18
Diameter Tengah: | 22.205 | Diameter Tengah: | 22.205
Diameter Ekor: | 22.189 | Diameter Ekor: | 22.185
Kelurusan Aktual: | 0 | Kelurusan Aktual: | 0
Panjang Aktual: | 6025 | Panjang Aktual: | 6020
Berat FG: | 494 | Berat FG: | 494
QTY (Pcs): | 27 | QTY (Pcs): | 27
Judgement: | GOOD | Judgement: | GOOD
Visual: | OK | Visual: | OK
Created By: | Friedhelm Sibylle | Created By: | Friedhelm Sibylle
Created At: | 2023-11-30 10:00:26 | Created At: | 2023-11-30 10:24:35
Edited By: |  | Edited By:
Edited At: |  | Edited At: | 2023-11-30 10:24:35
Bundle No: | 13 | Bundle No: | 14
Coil No: | 5 | Coil No: | 5
Coil Weight: | 2101 | Coil Weight: | 2101
No. Leburan: | 10.27.H.001-014 | No. Leburan: | 10.27.H.001-014
Area: | A | Area: | A
Dies Number: | C-22.225 (20) 01 TF | Dies Number: | C-22.225 (20) 01 TF
Diameter Ujung: | 22.18 | Diameter Ujung: | 22.18
Diameter Tengah: | 22.202 | Diameter Tengah: | 22.2
Diameter Ekor: | 22.185 | Diameter Ekor: | 22.187
Kelurusan Aktual: | 0 | Kelurusan Aktual: | 0
Panjang Aktual: | 6020 | Panjang Aktual: | 6022
Berat FG: | 494 | Berat FG: | 494
QTY (Pcs): | 27 | QTY (Pcs): | 27
Judgement: | GOOD | Judgement: | GOOD
Visual: | OK | Visual: | OK
Created By: | Friedhelm Sibylle | Created By: | Friedhelm Sibylle
Created At: | 2023-11-30 10:28:27 | Created At: | 2023-11-30 10:30:39
Edited By: |  | Edited By:
Edited At: |  | Edited At: | 2023-11-30 10:30:39
Bundle No: | 15 | Bundle No: | 16
Coil No: | 5 | Coil No: | 5
Coil Weight: | 2101 | Coil Weight: | 2101
No. Leburan: | 10.27.H.001-014 | No. Leburan: | 10.27.H.001-014
Area: | A | Area: | A
Dies Number: | C-22.225 (20) 01 TF | Dies Number: | C-22.225 (20) 01 TF
Diameter Ujung: | 22.18 | Diameter Ujung: | 22.182
Diameter Tengah: | 22.203 | Diameter Tengah: | 22.205
Diameter Ekor: | 22.189 | Diameter Ekor: | 22.185
Kelurusan Aktual: | 0 | Kelurusan Aktual: | 0
Panjang Aktual: | 6020 | Panjang Aktual: | 6020
Berat FG: | 494 | Berat FG: | 494
QTY (Pcs): | 27 | QTY (Pcs): | 27
Judgement: | GOOD | Judgement: | GOOD
Visual: | OK | Visual: | OK
Created By: | Friedhelm Sibylle | Created By: | Friedhelm Sibylle
Created At: | 2023-11-30 10:46:03 | Created At: | 2023-11-30 11:19:12
Edited By: |  | Edited By:
Edited At: |  | Edited At: | 2023-11-30 11:19:12
Bundle No: | 17 | Bundle No: | 18
Coil No: | 7 | Coil No: | 7
Coil Weight: | 2088 | Coil Weight: | 2088
No. Leburan: | 10.27.H.001-023 | No. Leburan: | 10.27.H.001-023
Area: | A | Area: | A
Dies Number: | C-22.225 (20) 01 TF | Dies Number: | C-22.225 (20) 01 TF
Diameter Ujung: | 22 | Diameter Ujung: | 22.18
Diameter Tengah: | 22.205 | Diameter Tengah: | 22.202
Diameter Ekor: | 22.189 | Diameter Ekor: | 22.183
Kelurusan Aktual: | 0 | Kelurusan Aktual: | 0
Panjang Aktual: | 6020 | Panjang Aktual: | 6020
Berat FG: | 494 | Berat FG: | 494
QTY (Pcs): | 27 | QTY (Pcs): | 27
Judgement: | GOOD | Judgement: | GOOD
Visual: | OK | Visual: | OK
Created By: | Friedhelm Sibylle | Created By: | Friedhelm Sibylle
Created At: | 2023-11-30 11:20:23 | Created At: | 2023-11-30 11:21:39
Edited By: |  | Edited By:
Edited At: |  | Edited At: | 2023-11-30 11:21:39
Bundle No: | 19 | Bundle No: | 20
Coil No: | 7 | Coil No: | 7
Coil Weight: | 2088 | Coil Weight: | 2088
No. Leburan: | 10.27.H.001-023 | No. Leburan: | 10.27.H.001-023
Area: | A | Area: | A
Dies Number: | C-22.225 (20) 01 TF | Dies Number: | C-22.225 (20) 01 TF
Diameter Ujung: | 22.18 | Diameter Ujung: | 22.182
Diameter Tengah: | 22.202 | Diameter Tengah: | 22.202
Diameter Ekor: | 22.187 | Diameter Ekor: | 22.185
Kelurusan Aktual: | 0 | Kelurusan Aktual: | 0
Panjang Aktual: | 6020 | Panjang Aktual: | 6020
Berat FG: | 494 | Berat FG: | 494
QTY (Pcs): | 27 | QTY (Pcs): | 27
Judgement: | GOOD | Judgement: | GOOD
Visual: | OK | Visual: | OK
Created By: | Friedhelm Sibylle | Created By: | Friedhelm Sibylle
Created At: | 2023-11-30 12:32:51 | Created At: | 2023-11-30 13:01:34
Edited By: |  | Edited By:
Edited At: |  | Edited At: | 2023-11-30 13:01:34
Bundle No: | 21 | Bundle No: | 22
Coil No: | 2 | Coil No: | 2
Coil Weight: | 2092 | Coil Weight: | 2092
No. Leburan: | 10.27.H.002-015 | No. Leburan: | 10.27.H.002-015
Area: | A | Area: | A
Dies Number: | C-22.225 (20) 01 TF | Dies Number: | C-22.225 (20) 01 TF
Diameter Ujung: | 22.18 | Diameter Ujung: | 22.18
Diameter Tengah: | 22.205 | Diameter Tengah: | 22.202
Diameter Ekor: | 22.183 | Diameter Ekor: | 22.183
Kelurusan Aktual: | 0 | Kelurusan Aktual: | 0
Panjang Aktual: | 6020 | Panjang Aktual: | 6020
Berat FG: | 494 | Berat FG: | 494
QTY (Pcs): | 27 | QTY (Pcs): | 27
Judgement: | GOOD | Judgement: | GOOD
Visual: | OK | Visual: | OK
Created By: | Friedhelm Sibylle | Created By: | Friedhelm Sibylle
Created At: | 2023-11-30 13:02:47 | Created At: | 2023-11-30 13:10:35
Edited By: |  | Edited By:
Edited At: |  | Edited At: | 2023-11-30 13:10:35
Bundle No: | 23 | Bundle No: | 24
Coil No: | 2 | Coil No: | 3
Coil Weight: | 2092 | Coil Weight: | 2080
No. Leburan: | 10.27.H.002-015 | No. Leburan: | 10.27.H.001-008
Area: | A | Area: | A
Dies Number: | C-22.225 (20) 01 TF | Dies Number: | C-22.225 (20) 01 TF
Diameter Ujung: | 22.18 | Diameter Ujung: | 22.18
Diameter Tengah: | 22.202 | Diameter Tengah: | 22.205
Diameter Ekor: | 22.187 | Diameter Ekor: | 22.187
Kelurusan Aktual: | 0 | Kelurusan Aktual: | 0
Panjang Aktual: | 6020 | Panjang Aktual: | 6020
Berat FG: | 494 | Berat FG: | 494
QTY (Pcs): | 27 | QTY (Pcs): | 27
Judgement: | GOOD | Judgement: | GOOD
Visual: | OK | Visual: | OK
Created By: | Friedhelm Sibylle | Created By: | Friedhelm Sibylle
Created At: | 2023-11-30 13:19:10 | Created At: | 2023-11-30 13:44:39
Edited By: |  | Edited By:
Edited At: |  | Edited At: | 2023-11-30 13:44:39
Bundle No: | 25 | Bundle No: | 26
Coil No: | 3 | Coil No: | 3
Coil Weight: | 2080 | Coil Weight: | 2080
No. Leburan: | 10.27.H.001-008 | No. Leburan: | 10.27.H.001-008
Area: | A | Area: | A
Dies Number: | C-22.225 (20) 01 TF | Dies Number: | C-22.225 (20) 01 TF
Diameter Ujung: | 22.18 | Diameter Ujung: | 22.182
Diameter Tengah: | 22.205 | Diameter Tengah: | 22.2
Diameter Ekor: | 22.187 | Diameter Ekor: | 22.187
Kelurusan Aktual: | 0 | Kelurusan Aktual: | 0
Panjang Aktual: | 6020 | Panjang Aktual: | 6022
Berat FG: | 494 | Berat FG: | 494
QTY (Pcs): | 27 | QTY (Pcs): | 27
Judgement: | GOOD | Judgement: | GOOD
Visual: | OK | Visual: | OK
Created By: | Friedhelm Sibylle | Created By: | Friedhelm Sibylle
Created At: | 2023-11-30 13:48:59 | Created At: | 2023-11-30 13:56:31
Edited By: |  | Edited By:
Edited At: |  | Edited At: | 2023-11-30 13:56:31
Bundle No: | 27 | Bundle No: | 28
Coil No: | 3 | Coil No: | 1
Coil Weight: | 2080 | Coil Weight: | 2085
No. Leburan: | 10.27.H.001-008 | No. Leburan: | 10.27.H.001-009
Area: | A | Area: | A
Dies Number: | C-22.225 (20) 01 TF | Dies Number: | C-22.225 (20) 01 TF
Diameter Ujung: | 22.18 | Diameter Ujung: | 22.18
Diameter Tengah: | 22.201 | Diameter Tengah: | 22
Diameter Ekor: | 22.184 | Diameter Ekor: | 22.181
Kelurusan Aktual: | 0 | Kelurusan Aktual: | 0
Panjang Aktual: | 6020 | Panjang Aktual: | 6020
Berat FG: | 494 | Berat FG: | 494
QTY (Pcs): | 27 | QTY (Pcs): | 27
Judgement: | GOOD | Judgement: | GOOD
Visual: | OK | Visual: | OK
Created By: | Friedhelm Sibylle | Created By: | Friedhelm Sibylle
Created At: | 2023-11-30 13:58:36 | Created At: | 2023-11-30 14:24:55
Edited By: |  | Edited By:
Edited At: |  | Edited At: | 2023-11-30 14:24:55
Bundle No: | 29 | Bundle No: | 30
Coil No: | 1 | Coil No: | 1
Coil Weight: | 2085 | Coil Weight: | 2085
No. Leburan: | 10.27.H.001-009 | No. Leburan: | 10.27.H.001-009
Area: | A | Area: | A
Dies Number: | C-22.225 (20) 01 TF | Dies Number: | C-22.225 (20) 01 TF
Diameter Ujung: | 22.18 | Diameter Ujung: | 22.182
Diameter Tengah: | 22.201 | Diameter Tengah: | 22.201
Diameter Ekor: | 22.189 | Diameter Ekor: | 22.183
Kelurusan Aktual: | 0 | Kelurusan Aktual: | 0
Panjang Aktual: | 6020 | Panjang Aktual: | 6020
Berat FG: | 494 | Berat FG: | 494
QTY (Pcs): | 27 | QTY (Pcs): | 27
Judgement: | GOOD | Judgement: | GOOD
Visual: | OK | Visual: | OK
Created By: | Friedhelm Sibylle | Created By: | Friedhelm Sibylle
Created At: | 2023-11-30 14:26:00 | Created At: | 2023-11-30 15:04:32
Edited By: |  | Edited By:
Edited At: |  | Edited At: | 2023-11-30 15:04:32
Bundle No: | 31 | Bundle No: | 32
Coil No: | 1 | Coil No: | 1
Coil Weight: | 2085 | Coil Weight: | 2085
No. Leburan: | 10.27.H.001-009 | No. Leburan: | 10.27.H.001-009
Area: | A | Area: | A
Dies Number: | C-22.225 (20) 01 TF | Dies Number: | C-22.225 (20) 01 TF
Diameter Ujung: | 22.18 | Diameter Ujung: | 22.182
Diameter Tengah: | 22.205 | Diameter Tengah: | 22.2
Diameter Ekor: | 22.185 | Diameter Ekor: | 22.184
Kelurusan Aktual: | 0 | Kelurusan Aktual: | 0
Panjang Aktual: | 6020 | Panjang Aktual: | 6020
Berat FG: | 494 | Berat FG: | 493
QTY (Pcs): | 27 | QTY (Pcs): | 27
Judgement: | GOOD | Judgement: | GOOD
Visual: | OK | Visual: | OK
Created By: | Friedhelm Sibylle | Created By: | Friedhelm Sibylle
Created At: | 2023-11-30 15:06:45 | Created At: | 2023-11-30 15:37:47
Edited By: |  | Edited By:
Edited At: |  | Edited At: | 2023-11-30 15:37:47
Bundle No: | 33 | Bundle No: | 34
Coil No: | 6 | Coil No: | 6
Coil Weight: | 2105 | Coil Weight: | 2105
No. Leburan: | 10.27.H.001-016 | No. Leburan: | 10.27.H.001-016
Area: | A | Area: | A
Dies Number: | C-22.225 (20) 01 TF | Dies Number: | C-22.225 (20) 01 TF
Diameter Ujung: | 22.181 | Diameter Ujung: | 22.182
Diameter Tengah: | 22.201 | Diameter Tengah: | 22.201
Diameter Ekor: | 22.185 | Diameter Ekor: | 22.188
Kelurusan Aktual: | 0 | Kelurusan Aktual: | 0
Panjang Aktual: | 6020 | Panjang Aktual: | 6020
Berat FG: | 493 | Berat FG: | 493
QTY (Pcs): | 27 | QTY (Pcs): | 27
Judgement: | GOOD | Judgement: | GOOD
Visual: | OK | Visual: | OK
Created By: | Friedhelm Sibylle | Created By: | Friedhelm Sibylle
Created At: | 2023-11-30 15:39:41 | Created At: | 2023-11-30 15:41:03
Edited By: |  | Edited By:
Edited At: |  | Edited At: | 2023-11-30 15:41:03
Bundle No: | 35 | Bundle No: | 36
Coil No: | 6 | Coil No: | 6
Coil Weight: | 2105 | Coil Weight: | 2105
No. Leburan: | 10.27.H.001-016 | No. Leburan: | 10.27.H.001-016
Area: | A | Area: | A
Dies Number: | C-22.225 (20) 01 TF | Dies Number: | C-22.225 (20) 01 TF
Diameter Ujung: | 22.183 | Diameter Ujung: | 22.18
Diameter Tengah: | 22.202 | Diameter Tengah: | 22.205
Diameter Ekor: | 22.189 | Diameter Ekor: | 22.186
Kelurusan Aktual: | 0 | Kelurusan Aktual: | 0
Panjang Aktual: | 6020 | Panjang Aktual: | 6020
Berat FG: | 493 | Berat FG: | 457
QTY (Pcs): | 27 | QTY (Pcs): | 25
Judgement: | GOOD | Judgement: | GOOD
Visual: | OK | Visual: | OK
Created By: | Friedhelm Sibylle | Created By: | Friedhelm Sibylle
Created At: | 2023-11-30 15:42:34 | Created At: | 2023-11-30 16:03:57
Edited By: |  | Edited By:
Edited At: |  | Edited At: | 2023-11-30 16:03:57
Bundle No: | 37 | Bundle No: | 38
Coil No: | 6 | Coil No: | 6
Coil Weight: | 2105 | Coil Weight: | 2105
No. Leburan: | 10.27.H.001-016 | No. Leburan: | 10.27.H.001-016
Area: | A | Area: | A
Dies Number: | C-22.225 (20) 01 TF | Dies Number: | C-22.225 (20) 01 TF
Diameter Ujung: | 22.186 | Diameter Ujung: | 22.185
Diameter Tengah: | 22.208 | Diameter Tengah: | 22.2
Diameter Ekor: | 22.189 | Diameter Ekor: | 22.186
Kelurusan Aktual: | 0 | Kelurusan Aktual: | 0
Panjang Aktual: | 6020 | Panjang Aktual: | 6015
Berat FG: | 708 | Berat FG: | 92
QTY (Pcs): | 39 | QTY (Pcs): | 5
Judgement: | NOT GOOD | Judgement: | NOT GOOD
Visual: | PO | Visual: | LS
Created By: | Friedhelm Sibylle | Created By: | Friedhelm Sibylle
Created At: | 2023-11-30 16:05:20 | Created At: | 2023-11-30 16:06:06
Edited By: |  | Edited By:
Edited At: |  | Edited At: | 2023-11-30 16:06:06
Bundle No: | 39 | Bundle No: | 40
Coil No: | 6 | Coil No: | 7
Coil Weight: | 2105 | Coil Weight: | 2088
No. Leburan: | 10.27.H.001-016 | No. Leburan: | 10.27.H.001-023
Area: | A | Area: | A
Dies Number: | C-22.225 (20) 01 TF | Dies Number: | 0
Diameter Ujung: | 22.182 | Diameter Ujung: | 0
Diameter Tengah: | 22.201 | Diameter Tengah: | 0
Diameter Ekor: | 22.189 | Diameter Ekor: | 0
Kelurusan Aktual: | 0 | Kelurusan Aktual: | 0
Panjang Aktual: | 3010 | Panjang Aktual: | 0
Berat FG: | 95 | Berat FG: | 0
QTY (Pcs): | 8 | QTY (Pcs): | 0
Judgement: | NOT GOOD | Judgement: | WASTE
Visual: | IL | Visual:
Created By: | Friedhelm Sibylle | Created By: | Friedhelm Sibylle
Created At: | 2023-11-30 16:06:55 | Created At: | 2023-11-30 16:07:15
Edited By: | Rochus Margareta | Edited By:
Edited At: | 2023-12-01 08:21:41 | Edited At: | 2023-11-30 16:07:15

## Downtime Record
No. | Start | End | Duration | Reason | Remarks
1 | 2023-11-29 10:16:25 | 2023-11-29 10:23:01 | 6 min 36 sec | management ¦ Pointing / Roll / Bubut/Sambung Coil
2 | 2023-11-29 10:23:31 | 2023-11-29 10:36:48 | 13 min 17 sec | management ¦ Setting Awal
3 | 2023-11-29 10:37:16 | 2023-11-29 10:39:02 | 1 min 46 sec | management ¦ Setting Awal
4 | 2023-11-29 10:39:16 | 2023-11-29 10:42:47 | 3 min 31 sec | waste ¦ Trouble Dies ¦ Dies LS/ Rusak
5 | 2023-11-29 10:43:01 | 2023-11-29 10:43:47 | 46 sec | management ¦ System Error
6 | 2023-11-29 10:44:01 | 2023-11-29 10:44:32 | 31 sec | management ¦ System Error
7 | 2023-11-29 10:44:48 | 2023-11-29 10:45:18 | 30 sec | management ¦ System Error
8 | 2023-11-29 10:46:02 | 2023-11-29 10:46:32 | 30 sec | management ¦ System Error
9 | 2023-11-29 10:46:46 | 2023-11-29 10:51:33 | 4 min 47 sec | waste ¦ Trouble Dies ¦ Bongkar Pasang Dies
10 | 2023-11-29 10:53:02 | 2023-11-29 11:04:18 | 11 min 16 sec | waste ¦ Trouble Dies ¦ Bongkar Pasang Dies
11 | 2023-11-29 11:04:32 | 2023-11-29 11:06:49 | 2 min 17 sec | waste ¦ Trouble Dies ¦ Dies LS/ Rusak
12 | 2023-11-29 11:07:33 | 2023-11-29 11:13:48 | 6 min 15 sec | waste ¦ Trouble Dies ¦ Dies LS/ Rusak
13 | 2023-11-29 11:14:02 | 2023-11-29 11:20:48 | 6 min 46 sec | waste ¦ Trouble Dies ¦ Dies LS/ Rusak
14 | 2023-11-29 11:21:04 | 2023-11-29 11:30:02 | 8 min 58 sec | waste ¦ Trouble Dies ¦ Dies LS/ Rusak
15 | 2023-11-29 11:30:02 | 2023-11-29 12:30:02 | 60 min 0 sec | off ¦ Istirahat
16 | 2023-11-29 12:30:02 | 2023-11-29 12:34:50 | 4 min 48 sec | waste ¦ Trouble Dies ¦ Dies LS/ Rusak
17 | 2023-11-29 12:35:20 | 2023-11-29 12:35:36 | 16 sec | management ¦ System Error
18 | 2023-11-29 12:36:51 | 2023-11-29 12:37:35 | 44 sec | management ¦ System Error
19 | 2023-11-29 12:37:51 | 2023-11-29 12:38:21 | 30 sec | management ¦ System Error
20 | 2023-11-29 12:39:05 | 2023-11-29 12:39:51 | 46 sec | management ¦ System Error
21 | 2023-11-29 12:40:05 | 2023-11-29 12:40:21 | 16 sec | management ¦ System Error
22 | 2023-11-29 12:40:51 | 2023-11-29 12:42:06 | 1 min 15 sec | management ¦ System Error
23 | 2023-11-29 12:42:36 | 2023-11-29 13:06:07 | 23 min 31 sec | waste ¦ Trouble Dies ¦ Dies LS/ Rusak
24 | 2023-11-29 13:08:07 | 2023-11-29 13:08:21 | 14 sec | management ¦ System Error
25 | 2023-11-29 13:08:37 | 2023-11-29 13:08:51 | 14 sec | management ¦ System Error
26 | 2023-11-29 13:10:52 | 2023-11-29 13:14:21 | 3 min 29 sec | management ¦ System Error
27 | 2023-11-29 13:15:07 | 2023-11-29 13:33:53 | 18 min 46 sec | waste ¦ Trouble Dies ¦ Dies LS/ Rusak
28 | 2023-11-29 13:35:53 | 2023-11-29 13:36:07 | 14 sec | management ¦ System Error
29 | 2023-11-29 13:37:07 | 2023-11-29 13:38:08 | 1 min 1 sec | management ¦ System Error
30 | 2023-11-29 13:38:52 | 2023-11-29 14:31:23 | 52 min 31 sec | waste ¦ Trouble Dies ¦ Tunggu DIes Size Up
31 | 2023-11-29 14:31:39 | 2023-11-29 14:33:54 | 2 min 15 sec | waste ¦ Trouble Dies ¦ Tunggu DIes Size Up
32 | 2023-11-29 14:34:10 | 2023-11-29 15:29:40 | 55 min 30 sec | waste ¦ Trouble Dies ¦ Tunggu DIes Size Up
33 | 2023-11-29 15:29:56 | 2023-11-29 15:30:26 | 30 sec | waste ¦ Trouble Dies ¦ Tunggu DIes Size Up
34 | 2023-11-29 15:40:26 | 2023-11-29 15:40:40 | 14 sec | management ¦ System Error
35 | 2023-11-29 15:41:40 | 2023-11-29 15:41:56 | 16 sec | management ¦ System Error
36 | 2023-11-29 15:50:40 | 2023-11-29 16:00:02 | 9 min 22 sec | management ¦ Bersih-bersih Area
37 | 2023-11-29 16:00:02 | 2023-11-29 18:00:02 | 120 min 0 sec | off ¦ Off Production
38 | 2023-11-29 18:00:02 | 2023-11-29 19:00:02 | 60 min 0 sec | off ¦ Off Production
39 | 2023-11-29 19:00:02 | 2023-11-30 00:00:02 | 300 min 0 sec | off ¦ Off Production
40 | 2023-11-30 00:00:02 | 2023-11-30 07:00:02 | 420 min 0 sec | off ¦ Off Production
41 | 2023-11-30 07:00:02 | 2023-11-30 07:10:25 | 10 min 23 sec | management ¦ Bersih-bersih Area | Senam Briefing 3 Menit Cek Mesin Cek Shotblast 7 Menit
42 | 2023-11-30 07:10:55 | 2023-11-30 07:11:10 | 15 sec | management ¦ System Error
43 | 2023-11-30 07:13:10 | 2023-11-30 07:21:26 | 8 min 16 sec | waste ¦ Trouble Drawing ¦ Gosok Slide/Jaw
44 | 2023-11-30 07:24:55 | 2023-11-30 07:29:56 | 5 min 1 sec | waste ¦ Trouble Drawing ¦ Gosok Slide/Jaw
45 | 2023-11-30 07:30:26 | 2023-11-30 07:30:40 | 14 sec | management ¦ System Error
46 | 2023-11-30 07:31:10 | 2023-11-30 07:38:09 | 6 min 59 sec | waste ¦ Trouble Polsihing/Two Roll ¦ Setting Ulang Kelurusan
47 | 2023-11-30 07:39:12 | 2023-11-30 07:39:26 | 14 sec | management ¦ System Error
48 | 2023-11-30 07:40:42 | 2023-11-30 07:40:56 | 14 sec | management ¦ System Error
49 | 2023-11-30 07:41:40 | 2023-11-30 07:42:11 | 31 sec | management ¦ System Error
50 | 2023-11-30 07:43:41 | 2023-11-30 07:43:55 | 14 sec | management ¦ System Error
51 | 2023-11-30 07:45:41 | 2023-11-30 07:45:55 | 14 sec | management ¦ System Error
52 | 2023-11-30 07:50:40 | 2023-11-30 08:02:11 | 11 min 31 sec | management ¦ Pointing / Roll / Bubut/Sambung Coil
53 | 2023-11-30 08:02:27 | 2023-11-30 08:02:57 | 30 sec | management ¦ System Error
54 | 2023-11-30 08:03:11 | 2023-11-30 08:09:26 | 6 min 15 sec | management ¦ Pointing / Roll / Bubut/Sambung Coil
55 | 2023-11-30 08:12:11 | 2023-11-30 08:12:57 | 46 sec | management ¦ System Error
56 | 2023-11-30 08:13:57 | 2023-11-30 08:14:11 | 14 sec | management ¦ System Error
57 | 2023-11-30 08:17:12 | 2023-11-30 08:17:26 | 14 sec | management ¦ System Error
58 | 2023-11-30 08:23:58 | 2023-11-30 08:24:12 | 14 sec | management ¦ System Error
59 | 2023-11-30 08:26:56 | 2023-11-30 08:27:12 | 16 sec | management ¦ System Error
60 | 2023-11-30 08:32:27 | 2023-11-30 08:32:54 | 27 sec | management ¦ System Error
61 | 2023-11-30 08:33:12 | 2023-11-30 08:33:28 | 16 sec | management ¦ System Error
62 | 2023-11-30 08:37:58 | 2023-11-30 08:38:13 | 15 sec | management ¦ System Error
63 | 2023-11-30 08:41:13 | 2023-11-30 08:41:27 | 14 sec | management ¦ System Error
64 | 2023-11-30 08:46:56 | 2023-11-30 08:49:57 | 3 min 1 sec | waste ¦ Trouble Drawing ¦ Gosok Slide/Jaw
65 | 2023-11-30 08:52:14 | 2023-11-30 08:52:28 | 14 sec | management ¦ System Error
66 | 2023-11-30 08:53:28 | 2023-11-30 08:53:42 | 14 sec | management ¦ System Error
67 | 2023-11-30 08:54:42 | 2023-11-30 08:54:58 | 16 sec | management ¦ System Error
68 | 2023-11-30 08:55:58 | 2023-11-30 08:58:13 | 2 min 15 sec | waste ¦ Trouble Drawing ¦ Gosok Slide/Jaw
69 | 2023-11-30 08:59:29 | 2023-11-30 08:59:43 | 14 sec | management ¦ System Error
70 | 2023-11-30 09:00:27 | 2023-11-30 09:17:57 | 17 min 30 sec | management ¦ Pointing / Roll / Bubut/Sambung Coil
71 | 2023-11-30 09:18:13 | 2023-11-30 09:21:58 | 3 min 45 sec | management ¦ Pointing / Roll / Bubut/Sambung Coil
72 | 2023-11-30 09:22:12 | 2023-11-30 09:27:58 | 5 min 46 sec | management ¦ Pointing / Roll / Bubut/Sambung Coil
73 | 2023-11-30 09:29:28 | 2023-11-30 09:29:58 | 30 sec | management ¦ System Error
74 | 2023-11-30 09:30:44 | 2023-11-30 09:30:58 | 14 sec | management ¦ System Error
75 | 2023-11-30 09:31:14 | 2023-11-30 09:31:28 | 14 sec | management ¦ System Error
76 | 2023-11-30 09:39:30 | 2023-11-30 09:39:44 | 14 sec | management ¦ System Error
77 | 2023-11-30 09:41:28 | 2023-11-30 09:41:44 | 16 sec | management ¦ System Error
78 | 2023-11-30 09:52:43 | 2023-11-30 09:55:00 | 2 min 17 sec | waste ¦ Trouble Drawing ¦ Gosok Slide/Jaw
79 | 2023-11-30 09:55:14 | 2023-11-30 09:55:30 | 16 sec | management ¦ System Error
80 | 2023-11-30 09:58:28 | 2023-11-30 10:11:15 | 12 min 47 sec | management ¦ Pointing / Roll / Bubut/Sambung Coil
81 | 2023-11-30 10:11:29 | 2023-11-30 10:12:16 | 47 sec | management ¦ System Error
82 | 2023-11-30 10:12:30 | 2023-11-30 10:17:29 | 4 min 59 sec | management ¦ Pointing / Roll / Bubut/Sambung Coil
83 | 2023-11-30 10:17:59 | 2023-11-30 10:18:15 | 16 sec | management ¦ System Error
84 | 2023-11-30 10:19:01 | 2023-11-30 10:19:15 | 14 sec | management ¦ System Error
85 | 2023-11-30 10:19:29 | 2023-11-30 10:19:45 | 16 sec | management ¦ System Error
86 | 2023-11-30 10:20:15 | 2023-11-30 10:21:00 | 45 sec | management ¦ System Error
87 | 2023-11-30 10:22:32 | 2023-11-30 10:22:46 | 14 sec | management ¦ System Error
88 | 2023-11-30 10:24:00 | 2023-11-30 10:24:30 | 30 sec | management ¦ System Error
89 | 2023-11-30 10:25:21 | 2023-11-30 10:25:30 | 9 sec | management ¦ System Error
90 | 2023-11-30 10:26:00 | 2023-11-30 10:26:15 | 15 sec | management ¦ System Error
91 | 2023-11-30 10:26:31 | 2023-11-30 10:26:45 | 14 sec | management ¦ System Error
92 | 2023-11-30 10:27:01 | 2023-11-30 10:27:15 | 14 sec | management ¦ System Error
93 | 2023-11-30 10:31:48 | 2023-11-30 10:32:16 | 28 sec | management ¦ System Error
94 | 2023-11-30 10:32:32 | 2023-11-30 10:32:46 | 14 sec | management ¦ System Error
95 | 2023-11-30 10:34:16 | 2023-11-30 10:34:30 | 14 sec | management ¦ System Error
96 | 2023-11-30 10:36:45 | 2023-11-30 10:37:01 | 16 sec | management ¦ System Error
97 | 2023-11-30 10:38:15 | 2023-11-30 10:38:31 | 16 sec | management ¦ System Error
98 | 2023-11-30 10:41:15 | 2023-11-30 10:43:16 | 2 min 1 sec | waste ¦ Trouble Polsihing/Two Roll ¦ Setting Ulang Polsihing/Two Roll (Trouble TS/SP)
99 | 2023-11-30 10:44:30 | 2023-11-30 10:46:01 | 1 min 31 sec | waste ¦ Trouble Polsihing/Two Roll ¦ Setting Ulang Polsihing/Two Roll (Trouble TS/SP)
100 | 2023-11-30 10:46:15 | 2023-11-30 10:47:31 | 1 min 16 sec | waste ¦ Trouble Polsihing/Two Roll ¦ Setting Ulang Polsihing/Two Roll (Trouble TS/SP)
101 | 2023-11-30 10:48:31 | 2023-11-30 10:57:15 | 8 min 44 sec | management ¦ Pointing / Roll / Bubut/Sambung Coil
102 | 2023-11-30 10:57:31 | 2023-11-30 10:58:01 | 30 sec | management ¦ System Error
103 | 2023-11-30 10:58:15 | 2023-11-30 11:03:31 | 5 min 16 sec | management ¦ Pointing / Roll / Bubut/Sambung Coil
104 | 2023-11-30 11:07:31 | 2023-11-30 11:07:46 | 15 sec | management ¦ System Error
105 | 2023-11-30 11:09:02 | 2023-11-30 11:09:16 | 14 sec | management ¦ System Error
106 | 2023-11-30 11:09:32 | 2023-11-30 11:10:32 | 1 min 0 sec | management ¦ System Error
107 | 2023-11-30 11:12:47 | 2023-11-30 11:17:01 | 4 min 14 sec | waste ¦ Trouble Drawing ¦ Gosok Slide/Jaw
108 | 2023-11-30 11:25:01 | 2023-11-30 11:25:17 | 16 sec | management ¦ System Error
109 | 2023-11-30 11:25:31 | 2023-11-30 11:25:47 | 16 sec | management ¦ System Error
110 | 2023-11-30 11:26:47 | 2023-11-30 11:27:01 | 14 sec | management ¦ System Error
111 | 2023-11-30 11:30:02 | 2023-11-30 11:30:02 | 0 sec | off ¦ Istirahat | Istirahat 60 Menit
112 | 2023-11-30 12:30:02 | 2023-11-30 12:32:35 | 2 min 33 sec | management ¦ Pointing / Roll / Bubut/Sambung Coil
113 | 2023-11-30 12:33:35 | 2023-11-30 12:33:49 | 14 sec | management ¦ System Error
114 | 2023-11-30 12:36:03 | 2023-11-30 12:46:35 | 10 min 32 sec | management ¦ Pointing / Roll / Bubut/Sambung Coil
115 | 2023-11-30 12:46:49 | 2023-11-30 12:54:19 | 7 min 30 sec | management ¦ Pointing / Roll / Bubut/Sambung Coil
116 | 2023-11-30 12:55:19 | 2023-11-30 12:55:35 | 16 sec | management ¦ System Error
117 | 2023-11-30 12:57:19 | 2023-11-30 12:57:34 | 15 sec | management ¦ System Error
118 | 2023-11-30 12:58:20 | 2023-11-30 12:58:34 | 14 sec | management ¦ System Error
119 | 2023-11-30 13:00:50 | 2023-11-30 13:01:34 | 44 sec | management ¦ System Error
120 | 2023-11-30 13:03:38 | 2023-11-30 13:04:35 | 57 sec | management ¦ System Error
121 | 2023-11-30 13:05:05 | 2023-11-30 13:07:36 | 2 min 31 sec | waste ¦ Trouble Drawing ¦ Gosok Slide/Jaw
122 | 2023-11-30 13:09:36 | 2023-11-30 13:09:50 | 14 sec | management ¦ System Error
123 | 2023-11-30 13:12:04 | 2023-11-30 13:32:21 | 20 min 17 sec | management ¦ Pointing / Roll / Bubut/Sambung Coil
124 | 2023-11-30 13:32:35 | 2023-11-30 13:33:05 | 30 sec | management ¦ System Error
125 | 2023-11-30 13:33:21 | 2023-11-30 13:39:06 | 5 min 45 sec | management ¦ Pointing / Roll / Bubut/Sambung Coil
126 | 2023-11-30 13:39:57 | 2023-11-30 13:40:50 | 53 sec | management ¦ System Error
127 | 2023-11-30 13:42:35 | 2023-11-30 13:42:51 | 16 sec | management ¦ System Error
128 | 2023-11-30 13:43:51 | 2023-11-30 13:44:05 | 14 sec | management ¦ System Error
129 | 2023-11-30 13:46:52 | 2023-11-30 13:47:06 | 14 sec | management ¦ System Error
130 | 2023-11-30 13:49:36 | 2023-11-30 13:49:50 | 14 sec | management ¦ System Error
131 | 2023-11-30 13:54:21 | 2023-11-30 13:54:35 | 14 sec | management ¦ System Error
132 | 2023-11-30 13:58:52 | 2023-11-30 13:59:22 | 30 sec | management ¦ System Error
133 | 2023-11-30 14:02:37 | 2023-11-30 14:12:21 | 9 min 44 sec | management ¦ Pointing / Roll / Bubut/Sambung Coil
134 | 2023-11-30 14:12:37 | 2023-11-30 14:13:07 | 30 sec | management ¦ System Error
135 | 2023-11-30 14:13:21 | 2023-11-30 14:19:53 | 6 min 32 sec | management ¦ Pointing / Roll / Bubut/Sambung Coil
136 | 2023-11-30 14:21:07 | 2023-11-30 14:21:21 | 14 sec | management ¦ System Error
137 | 2023-11-30 14:24:56 | 2023-11-30 14:31:53 | 6 min 57 sec | waste ¦ Trouble Drawing ¦ Gosok Slide/Jaw
138 | 2023-11-30 14:32:37 | 2023-11-30 14:32:51 | 14 sec | management ¦ System Error
139 | 2023-11-30 14:33:07 | 2023-11-30 14:33:21 | 14 sec | management ¦ System Error
140 | 2023-11-30 14:34:21 | 2023-11-30 14:35:22 | 1 min 1 sec | management ¦ System Error
141 | 2023-11-30 14:35:38 | 2023-11-30 14:36:38 | 1 min 0 sec | management ¦ System Error
142 | 2023-11-30 14:36:54 | 2023-11-30 14:38:22 | 1 min 28 sec | waste ¦ Trouble Dies ¦ Dies LS/ Rusak
143 | 2023-11-30 14:38:36 | 2023-11-30 14:43:07 | 4 min 31 sec | waste ¦ Trouble Dies ¦ Dies LS/ Rusak
144 | 2023-11-30 14:43:51 | 2023-11-30 14:58:39 | 14 min 48 sec | waste ¦ Trouble Dies ¦ Dies LS/ Rusak
145 | 2023-11-30 14:58:53 | 2023-11-30 14:59:09 | 16 sec | management ¦ System Error
146 | 2023-11-30 14:59:23 | 2023-11-30 14:59:37 | 14 sec | management ¦ System Error
147 | 2023-11-30 15:03:38 | 2023-11-30 15:03:54 | 16 sec | management ¦ System Error
148 | 2023-11-30 15:08:39 | 2023-11-30 15:08:53 | 14 sec | management ¦ System Error
149 | 2023-11-30 15:10:53 | 2023-11-30 15:18:23 | 7 min 30 sec | management ¦ Pointing / Roll / Bubut/Sambung Coil
150 | 2023-11-30 15:18:39 | 2023-11-30 15:18:53 | 14 sec | management ¦ System Error
151 | 2023-11-30 15:19:09 | 2023-11-30 15:23:24 | 4 min 15 sec | management ¦ Pointing / Roll / Bubut/Sambung Coil
152 | 2023-11-30 15:23:38 | 2023-11-30 15:23:54 | 16 sec | management ¦ System Error
153 | 2023-11-30 15:26:09 | 2023-11-30 15:26:25 | 16 sec | management ¦ System Error
154 | 2023-11-30 15:26:39 | 2023-11-30 15:27:39 | 1 min 0 sec | management ¦ System Error
155 | 2023-11-30 15:29:09 | 2023-11-30 15:29:23 | 14 sec | management ¦ System Error
156 | 2023-11-30 15:31:51 | 2023-11-30 15:31:54 | 3 sec | management ¦ System Error
157 | 2023-11-30 15:35:25 | 2023-11-30 15:36:55 | 1 min 30 sec | waste ¦ Trouble Drawing ¦ Gosok Slide/Jaw
158 | 2023-11-30 15:43:08 | 2023-11-30 15:43:24 | 16 sec | management ¦ System Error
159 | 2023-11-30 15:45:08 | 2023-11-30 15:45:34 | 26 sec | management ¦ System Error
160 | 2023-11-30 15:47:09 | 2023-11-30 15:47:25 | 16 sec | management ¦ System Error
161 | 2023-11-30 15:49:39 | 2023-11-30 15:49:53 | 14 sec | management ¦ System Error
162 | 2023-11-30 15:50:54 | 2023-11-30 16:00:02 | 9 min 8 sec | management ¦ Bersih-bersih Area