## Workorder Data
WO Number: | WO/2023/03348
Production Plan: | 591 | Performance: | 67.39 %
Process duration: | 1241 | Availability: | 75.5 %
|  | Quality: | 95.91 %
Total Production: | 585
Good: | 562 | OEE: | 48.79 %
Not Good: | 23
Total Downtime: | 17 Hours 33 Mins 28 Secs
Management: | 1 Hours 58 Mins 25 Secs
Waste: | 1 Hours 1 Mins 24 Secs
Created By: | Gertraud Ottomar | Processed By: | Friedhelm Sibylle
Created At: | 2023-11-28 16:23:32 | Start Time: | 2023-11-30 18:00:42
Edited By: |  | End Time: | 2023-12-01 14:42:03
Edited At:
Supplier: | Fay-Kihn | Customer: | Gravel SARL
Grade: | SS400 | Straightness Std: | 0
Diameter: | 27 | size: | 21.8 X 6000
QTY (Kg): | 10391 | Tolerance: | (+0 , -0.05)
QTY (Coil): | 5 | Reduction Rate: | 34.81
QTY (Bundle): | 23 | Shape: | Round
|  | QTY (Kg): | 500
Remarks: |  | QTY (Pcs): | 28
|  | Chamfer: | No
|  | Color: | TANPA PEWARNAAN
|  | Machine: | MC-004

## Production Report
Bundle No: | 1 | Bundle No: | 2
Coil No: | 1 | Coil No: | 1
Coil Weight: | 2105 | Coil Weight: | 2105
No. Leburan: | 10.27.H.003-020 | No. Leburan: | 10.27.H.003-020
Area: | A | Area: | A
Dies Number: | C-21.800-(020)-01-TF | Dies Number: | C-21.800-(020)-01-TF
Diameter Ujung: | 21.76 | Diameter Ujung: | 21.763
Diameter Tengah: | 21.79 | Diameter Tengah: | 21.789
Diameter Ekor: | 21.772 | Diameter Ekor: | 21.77
Kelurusan Aktual: | 0 | Kelurusan Aktual: | 0
Panjang Aktual: | 6020 | Panjang Aktual: | 6020
Berat FG: | 493 | Berat FG: | 493
QTY (Pcs): | 28 | QTY (Pcs): | 28
Judgement: | GOOD | Judgement: | GOOD
Visual: | OK | Visual: | OK
Created By: | Friedhelm Sibylle | Created By: | Friedhelm Sibylle
Created At: | 2023-12-01 08:00:20 | Created At: | 2023-12-01 08:15:36
Edited By: |  | Edited By:
Edited At: |  | Edited At: | 2023-12-01 08:15:36
Bundle No: | 3 | Bundle No: | 4
Coil No: | 1 | Coil No: | 1
Coil Weight: | 2105 | Coil Weight: | 2105
No. Leburan: | 10.27.H.003-020 | No. Leburan: | 10.27.H.003-020
Area: | A | Area: | A
Dies Number: | C-21.800-(020)-01-TF | Dies Number: | C-21.800-(020)-01-TF
Diameter Ujung: | 21.77 | Diameter Ujung: | 21.762
Diameter Tengah: | 21.784 | Diameter Tengah: | 21.789
Diameter Ekor: | 21.776 | Diameter Ekor: | 21.772
Kelurusan Aktual: | 0 | Kelurusan Aktual: | 0
Panjang Aktual: | 6020 | Panjang Aktual: | 6020
Berat FG: | 492 | Berat FG: | 493
QTY (Pcs): | 28 | QTY (Pcs): | 28
Judgement: | GOOD | Judgement: | GOOD
Visual: | OK | Visual: | OK
Created By: | Friedhelm Sibylle | Created By: | Friedhelm Sibylle
Created At: | 2023-12-01 08:29:29 | Created At: | 2023-12-01 09:05:47
Edited By: |  | Edited By:
Edited At: |  | Edited At: | 2023-12-01 09:05:47
Bundle No: | 5 | Bundle No: | 6
Coil No: | 2 | Coil No: | 2
Coil Weight: | 2033 | Coil Weight: | 2033
No. Leburan: | 10.27.H.001-001 | No. Leburan: | 10.27.H.001-001
Area: | A | Area: | A
Dies Number: | C-21.800-(020)-01-TF | Dies Number: | C-21.800-(020)-01-TF
Diameter Ujung: | 21.763 | Diameter Ujung: | 21.772
Diameter Tengah: | 21.79 | Diameter Tengah: | 21.788
Diameter Ekor: | 21.778 | Diameter Ekor: | 21.774
Kelurusan Aktual: | 0 | Kelurusan Aktual: | 0
Panjang Aktual: | 6020 | Panjang Aktual: | 6020
Berat FG: | 493 | Berat FG: | 493
QTY (Pcs): | 28 | QTY (Pcs): | 28
Judgement: | GOOD | Judgement: | GOOD
Visual: | OK | Visual: | OK
Created By: | Friedhelm Sibylle | Created By: | Friedhelm Sibylle
Created At: | 2023-12-01 09:06:25 | Created At: | 2023-12-01 09:12:23
Edited By: |  | Edited By:
Edited At: |  | Edited At: | 2023-12-01 09:12:23
Bundle No: | 7 | Bundle No: | 8
Coil No: | 2 | Coil No: | 2
Coil Weight: | 2033 | Coil Weight: | 2033
No. Leburan: | 10.27.H.001-001 | No. Leburan: | 10.27.H.001-001
Area: | A | Area: | A
Dies Number: | C-21.800-(020)-01-TF | Dies Number: | C-21.800-(020)-01-TF
Diameter Ujung: | 21.772 | Diameter Ujung: | 21.758
Diameter Tengah: | 21.788 | Diameter Tengah: | 21.782
Diameter Ekor: | 21.774 | Diameter Ekor: | 21.76
Kelurusan Aktual: | 0 | Kelurusan Aktual: | 0
Panjang Aktual: | 6020 | Panjang Aktual: | 6020
Berat FG: | 493 | Berat FG: | 493
QTY (Pcs): | 28 | QTY (Pcs): | 28
Judgement: | GOOD | Judgement: | GOOD
Visual: | OK | Visual: | OK
Created By: | Friedhelm Sibylle | Created By: | Friedhelm Sibylle
Created At: | 2023-12-01 09:16:25 | Created At: | 2023-12-01 09:23:41
Edited By: |  | Edited By:
Edited At: |  | Edited At: | 2023-12-01 09:23:41
Bundle No: | 9 | Bundle No: | 10
Coil No: | 5 | Coil No: | 5
Coil Weight: | 2085 | Coil Weight: | 2085
No. Leburan: | 10.27.H.001-010 | No. Leburan: | 10.27.H.001-010
Area: | A | Area: | A
Dies Number: | C-21.800-(020)-01-TF | Dies Number: | C-21.800-(020)-01-TF
Diameter Ujung: | 21.772 | Diameter Ujung: | 21.772
Diameter Tengah: | 21.788 | Diameter Tengah: | 21.788
Diameter Ekor: | 21.774 | Diameter Ekor: | 21.774
Kelurusan Aktual: | 0 | Kelurusan Aktual: | 0
Panjang Aktual: | 6020 | Panjang Aktual: | 6020
Berat FG: | 493 | Berat FG: | 493
QTY (Pcs): | 28 | QTY (Pcs): | 28
Judgement: | GOOD | Judgement: | GOOD
Visual: | OK | Visual: | OK
Created By: | Friedhelm Sibylle | Created By: | Friedhelm Sibylle
Created At: | 2023-12-01 09:48:38 | Created At: | 2023-12-01 09:50:33
Edited By: |  | Edited By:
Edited At: |  | Edited At: | 2023-12-01 09:50:33
Bundle No: | 11 | Bundle No: | 12
Coil No: | 5 | Coil No: | 5
Coil Weight: | 2085 | Coil Weight: | 2085
No. Leburan: | 10.27.H.001-010 | No. Leburan: | 10.27.H.001-010
Area: | A | Area: | A
Dies Number: | C-21.800-(020)-01-TF | Dies Number: | C-21.800-(020)-01-TF
Diameter Ujung: | 21.761 | Diameter Ujung: | 21.772
Diameter Tengah: | 21.788 | Diameter Tengah: | 21.788
Diameter Ekor: | 21.769 | Diameter Ekor: | 21.774
Kelurusan Aktual: | 0 | Kelurusan Aktual: | 0
Panjang Aktual: | 6020 | Panjang Aktual: | 6020
Berat FG: | 493 | Berat FG: | 493
QTY (Pcs): | 28 | QTY (Pcs): | 28
Judgement: | GOOD | Judgement: | GOOD
Visual: | OK | Visual:
Created By: | Friedhelm Sibylle | Created By: | Friedhelm Sibylle
Created At: | 2023-12-01 10:02:24 | Created At: | 2023-12-01 10:11:39
Edited By: |  | Edited By:
Edited At: |  | Edited At: | 2023-12-01 10:11:39
Bundle No: | 13 | Bundle No: | 14
Coil No: | 5 | Coil No: | 4
Coil Weight: | 2085 | Coil Weight: | 2090
No. Leburan: | 10.27.H.001-010 | No. Leburan: | 10.27.H.002-007
Area: | A | Area: | A
Dies Number: | C-21.800-(020)-01-TF | Dies Number: | C-21.800-(020)-01-TF
Diameter Ujung: | 21.762 | Diameter Ujung: | 21.758
Diameter Tengah: | 21.788 | Diameter Tengah: | 21.781
Diameter Ekor: | 21.77 | Diameter Ekor: | 21.77
Kelurusan Aktual: | 0 | Kelurusan Aktual: | 0
Panjang Aktual: | 6020 | Panjang Aktual: | 6022
Berat FG: | 493 | Berat FG: | 493
QTY (Pcs): | 28 | QTY (Pcs): | 28
Judgement: | GOOD | Judgement: | GOOD
Visual: | OK | Visual: | OK
Created By: | Friedhelm Sibylle | Created By: | Friedhelm Sibylle
Created At: | 2023-12-01 10:47:20 | Created At: | 2023-12-01 11:15:25
Edited By: |  | Edited By:
Edited At: |  | Edited At: | 2023-12-01 11:15:25
Bundle No: | 15 | Bundle No: | 16
Coil No: | 4 | Coil No: | 4
Coil Weight: | 2090 | Coil Weight: | 2090
No. Leburan: | 10.27.H.002-007 | No. Leburan: | 10.27.H.002-007
Area: | A | Area: | A
Dies Number: | C-21.800-(020)-01-TF | Dies Number: | C-21.800-(020)-01-TF
Diameter Ujung: | 21.772 | Diameter Ujung: | 21.772
Diameter Tengah: | 21.788 | Diameter Tengah: | 21.788
Diameter Ekor: | 21.774 | Diameter Ekor: | 21.774
Kelurusan Aktual: | 0 | Kelurusan Aktual: | 0
Panjang Aktual: | 6020 | Panjang Aktual: | 6020
Berat FG: | 493 | Berat FG: | 493
QTY (Pcs): | 28 | QTY (Pcs): | 28
Judgement: | GOOD | Judgement: | GOOD
Visual: | OK | Visual: | OK
Created By: | Friedhelm Sibylle | Created By: | Friedhelm Sibylle
Created At: | 2023-12-01 13:10:46 | Created At: | 2023-12-01 13:15:58
Edited By: |  | Edited By:
Edited At: |  | Edited At: | 2023-12-01 13:15:58
Bundle No: | 17 | Bundle No: | 18
Coil No: | 3 | Coil No: | 3
Coil Weight: | 2078 | Coil Weight: | 2078
No. Leburan: | 10.27.H.001-006 | No. Leburan: | 10.27.H.001-006
Area: | A | Area: | A
Dies Number: | C-21.800-(020)-01-TF | Dies Number: | C-21.800-(020)-01-TF
Diameter Ujung: | 21.762 | Diameter Ujung: | 21.772
Diameter Tengah: | 21.779 | Diameter Tengah: | 21.788
Diameter Ekor: | 21.758 | Diameter Ekor: | 21.774
Kelurusan Aktual: | 0 | Kelurusan Aktual: | 0
Panjang Aktual: | 6020 | Panjang Aktual: | 0
Berat FG: | 493 | Berat FG: | 493
QTY (Pcs): | 28 | QTY (Pcs): | 28
Judgement: | GOOD | Judgement: | GOOD
Visual: | OK | Visual: | OK
Created By: | Friedhelm Sibylle | Created By: | Friedhelm Sibylle
Created At: | 2023-12-01 13:56:38 | Created At: | 2023-12-01 14:04:46
Edited By: |  | Edited By:
Edited At: |  | Edited At: | 2023-12-01 14:04:46
Bundle No: | 19 | Bundle No: | 20
Coil No: | 3 | Coil No: | 3
Coil Weight: | 2078 | Coil Weight: | 2078
No. Leburan: | 10.27.H.001-006 | No. Leburan: | 10.27.H.001-006
Area: | A | Area: | A
Dies Number: | C-21.800-(020)-01-TF | Dies Number: | C-21.800-(020)-01-TF
Diameter Ujung: | 21.76 | Diameter Ujung: | 21.758
Diameter Tengah: | 21.779 | Diameter Tengah: | 21.778
Diameter Ekor: | 21.761 | Diameter Ekor: | 21.764
Kelurusan Aktual: | 0 | Kelurusan Aktual: | 0
Panjang Aktual: | 6020 | Panjang Aktual: | 6022
Berat FG: | 493 | Berat FG: | 528
QTY (Pcs): | 28 | QTY (Pcs): | 30
Judgement: | GOOD | Judgement: | GOOD
Visual: | OK | Visual: | OK
Created By: | Friedhelm Sibylle | Created By: | Friedhelm Sibylle
Created At: | 2023-12-01 14:13:33 | Created At: | 2023-12-01 14:21:24
Edited By: |  | Edited By: | Rochus Margareta
Edited At: |  | Edited At: | 2023-12-05 08:34:52
Bundle No: | 22 | Bundle No: | 23
Coil No: | 3 | Coil No: | 3
Coil Weight: | 2078 | Coil Weight: | 2078
No. Leburan: | 10.27.H.001-006 | No. Leburan: | 10.27.H.001-006
Area: | A | Area: | A
Dies Number: | C-21.800-(020)-01-TF | Dies Number: | C-21.800-(020)-01-TF
Diameter Ujung: | 21.768 | Diameter Ujung: | 21.759
Diameter Tengah: | 21.779 | Diameter Tengah: | 21.78
Diameter Ekor: | 21.769 | Diameter Ekor: | 21.772
Kelurusan Aktual: | 0 | Kelurusan Aktual: | 0
Panjang Aktual: | 6010 | Panjang Aktual: | 4000
Berat FG: | 351 | Berat FG: | 40
QTY (Pcs): | 20 | QTY (Pcs): | 3
Judgement: | NOT GOOD | Judgement: | NOT GOOD
Visual: | PO | Visual: | IL
Created By: | Friedhelm Sibylle | Created By: | Friedhelm Sibylle
Created At: | 2023-12-01 14:39:33 | Created At: | 2023-12-01 14:40:32
Edited By: |  | Edited By:
Edited At: |  | Edited At: | 2023-12-01 14:40:32
Bundle No: | 21
Coil No: | 5
Coil Weight: | 2085
No. Leburan: | 10.27.H.001-010
Area: | A
Dies Number: | 0
Diameter Ujung: | 0
Diameter Tengah: | 0
Diameter Ekor: | 0
Kelurusan Aktual: | 0
Panjang Aktual: | 0
Berat FG: | 0
QTY (Pcs): | 0
Judgement: | WASTE
Visual:
Created By: | Rochus Margareta
Created At: | 2023-12-05 08:35:41
Edited By:
Edited At:

## Downtime Record
No. | Start | End | Duration | Reason | Remarks
1 | 2023-11-30 18:00:42 | 2023-11-30 19:00:02 | 59 min 20 sec | off ¦ Off Production
2 | 2023-11-30 19:00:02 | 2023-12-01 00:00:03 | 300 min 1 sec | off ¦ Off Production
3 | 2023-12-01 00:00:03 | 2023-12-01 07:00:02 | 419 min 59 sec | off ¦ Off Production
4 | 2023-12-01 07:00:02 | 2023-12-01 07:10:27 | 10 min 25 sec | management ¦ Briefing | Senam Briefing 3 Menit Cek Mesin Cek Shotblast 7 Menit
5 | 2023-12-01 07:10:57 | 2023-12-01 07:33:58 | 23 min 1 sec | management ¦ Setting Awal
6 | 2023-12-01 07:34:12 | 2023-12-01 07:34:59 | 47 sec | management ¦ System Error
7 | 2023-12-01 07:36:27 | 2023-12-01 07:38:13 | 1 min 46 sec | waste ¦ Trouble Drawing ¦ Gosok Slide/Jaw
8 | 2023-12-01 07:39:13 | 2023-12-01 07:40:58 | 1 min 45 sec | management ¦ System Error
9 | 2023-12-01 07:43:14 | 2023-12-01 07:43:28 | 14 sec | management ¦ System Error
10 | 2023-12-01 07:46:43 | 2023-12-01 07:46:57 | 14 sec | management ¦ System Error
11 | 2023-12-01 07:47:13 | 2023-12-01 07:47:27 | 14 sec | management ¦ System Error
12 | 2023-12-01 07:48:27 | 2023-12-01 07:51:44 | 3 min 17 sec | waste ¦ Trouble Drawing ¦ Gosok Slide/Jaw
13 | 2023-12-01 07:52:14 | 2023-12-01 07:53:58 | 1 min 44 sec | waste ¦ Trouble Drawing ¦ Gosok Slide/Jaw
14 | 2023-12-01 07:57:43 | 2023-12-01 07:57:57 | 14 sec | management ¦ System Error
15 | 2023-12-01 07:59:44 | 2023-12-01 08:01:14 | 1 min 30 sec | waste ¦ Trouble Drawing ¦ Gosok Slide/Jaw
16 | 2023-12-01 08:03:28 | 2023-12-01 08:04:43 | 1 min 15 sec | waste ¦ Trouble Drawing ¦ Gosok Slide/Jaw
17 | 2023-12-01 08:05:29 | 2023-12-01 08:06:43 | 1 min 14 sec | waste ¦ Trouble Drawing ¦ Gosok Slide/Jaw
18 | 2023-12-01 08:06:59 | 2023-12-01 08:07:59 | 1 min 0 sec | management ¦ System Error
19 | 2023-12-01 08:10:58 | 2023-12-01 08:11:14 | 16 sec | management ¦ System Error
20 | 2023-12-01 08:19:58 | 2023-12-01 08:20:14 | 16 sec | management ¦ System Error
21 | 2023-12-01 08:20:30 | 2023-12-01 08:20:44 | 14 sec | management ¦ System Error
22 | 2023-12-01 08:20:58 | 2023-12-01 08:21:58 | 1 min 0 sec | management ¦ System Error
23 | 2023-12-01 08:22:58 | 2023-12-01 08:24:59 | 2 min 1 sec | waste ¦ Trouble Polsihing/Two Roll ¦ Setting Ulang Polsihing/Two Roll (Trouble TS/SP)
24 | 2023-12-01 08:27:29 | 2023-12-01 08:27:43 | 14 sec | management ¦ System Error
25 | 2023-12-01 08:27:59 | 2023-12-01 08:28:14 | 15 sec | management ¦ System Error
26 | 2023-12-01 08:28:46 | 2023-12-01 08:29:44 | 58 sec | management ¦ System Error
27 | 2023-12-01 08:33:14 | 2023-12-01 08:45:29 | 12 min 15 sec | management ¦ Pointing / Roll / Bubut/Sambung Coil
28 | 2023-12-01 08:45:45 | 2023-12-01 08:46:16 | 31 sec | management ¦ System Error
29 | 2023-12-01 08:46:30 | 2023-12-01 08:51:59 | 5 min 29 sec | management ¦ Pointing / Roll / Bubut/Sambung Coil
30 | 2023-12-01 08:55:16 | 2023-12-01 08:56:00 | 44 sec | management ¦ System Error
31 | 2023-12-01 08:58:00 | 2023-12-01 08:58:14 | 14 sec | management ¦ System Error
32 | 2023-12-01 09:02:29 | 2023-12-01 09:02:59 | 30 sec | management ¦ System Error
33 | 2023-12-01 09:06:32 | 2023-12-01 09:06:46 | 14 sec | management ¦ System Error
34 | 2023-12-01 09:07:46 | 2023-12-01 09:09:01 | 1 min 15 sec | waste ¦ Trouble Drawing ¦ Gosok Slide/Jaw
35 | 2023-12-01 09:09:31 | 2023-12-01 09:09:45 | 14 sec | management ¦ System Error
36 | 2023-12-01 09:10:01 | 2023-12-01 09:10:15 | 14 sec | management ¦ System Error
37 | 2023-12-01 09:16:46 | 2023-12-01 09:17:00 | 14 sec | management ¦ System Error
38 | 2023-12-01 09:17:46 | 2023-12-01 09:18:00 | 14 sec | management ¦ System Error
39 | 2023-12-01 09:22:31 | 2023-12-01 09:33:32 | 11 min 1 sec | management ¦ System Error
40 | 2023-12-01 09:33:46 | 2023-12-01 09:40:16 | 6 min 30 sec | management ¦ Pointing / Roll / Bubut/Sambung Coil
41 | 2023-12-01 09:43:02 | 2023-12-01 09:44:31 | 1 min 29 sec | waste ¦ Trouble Drawing ¦ Gosok Slide/Jaw
42 | 2023-12-01 09:46:31 | 2023-12-01 09:46:47 | 16 sec | management ¦ System Error
43 | 2023-12-01 09:48:03 | 2023-12-01 09:48:18 | 15 sec | management ¦ System Error
44 | 2023-12-01 09:50:18 | 2023-12-01 09:53:32 | 3 min 14 sec | waste ¦ Trouble Drawing ¦ Gosok Slide/Jaw
45 | 2023-12-01 09:55:47 | 2023-12-01 09:56:01 | 14 sec | management ¦ System Error
46 | 2023-12-01 09:59:03 | 2023-12-01 09:59:17 | 14 sec | management ¦ System Error
47 | 2023-12-01 10:00:48 | 2023-12-01 10:01:02 | 14 sec | management ¦ System Error
48 | 2023-12-01 10:09:18 | 2023-12-01 10:10:48 | 1 min 30 sec | waste ¦ Trouble Drawing ¦ Gosok Slide/Jaw
49 | 2023-12-01 10:11:02 | 2023-12-01 10:11:18 | 16 sec | management ¦ System Error
50 | 2023-12-01 10:13:41 | 2023-12-01 10:26:17 | 12 min 36 sec | management ¦ Pointing / Roll / Bubut/Sambung Coil
51 | 2023-12-01 10:26:33 | 2023-12-01 10:27:03 | 30 sec | management ¦ System Error
52 | 2023-12-01 10:27:17 | 2023-12-01 10:32:19 | 5 min 2 sec | waste ¦ Trouble Dies ¦ Dies LS/ Rusak
53 | 2023-12-01 10:32:33 | 2023-12-01 10:32:47 | 14 sec | management ¦ System Error
54 | 2023-12-01 10:34:33 | 2023-12-01 10:34:47 | 14 sec | management ¦ System Error
55 | 2023-12-01 10:35:34 | 2023-12-01 10:37:02 | 1 min 28 sec | waste ¦ Trouble Drawing ¦ Gosok Slide/Jaw
56 | 2023-12-01 10:37:48 | 2023-12-01 10:47:34 | 9 min 46 sec | waste ¦ Trouble Dies ¦ Dies LS/ Rusak
57 | 2023-12-01 10:47:47 | 2023-12-01 10:48:04 | 17 sec | waste ¦ Trouble Dies ¦ Dies LS/ Rusak
58 | 2023-12-01 10:48:34 | 2023-12-01 10:48:48 | 14 sec | management ¦ System Error
59 | 2023-12-01 10:49:34 | 2023-12-01 10:49:48 | 14 sec | management ¦ System Error
60 | 2023-12-01 10:51:49 | 2023-12-01 10:52:19 | 30 sec | management ¦ System Error
61 | 2023-12-01 10:53:19 | 2023-12-01 10:53:33 | 14 sec | management ¦ System Error
62 | 2023-12-01 10:55:04 | 2023-12-01 10:57:18 | 2 min 14 sec | waste ¦ Trouble Drawing ¦ Gosok Slide/Jaw
63 | 2023-12-01 10:58:18 | 2023-12-01 10:58:33 | 15 sec | management ¦ Bersih-bersih Area
64 | 2023-12-01 10:59:35 | 2023-12-01 11:02:03 | 2 min 28 sec | waste ¦ Trouble Drawing ¦ Gosok Slide/Jaw
65 | 2023-12-01 11:05:04 | 2023-12-01 11:05:18 | 14 sec | management ¦ System Error
66 | 2023-12-01 11:06:20 | 2023-12-01 11:06:34 | 14 sec | management ¦ System Error
67 | 2023-12-01 11:06:49 | 2023-12-01 11:07:05 | 16 sec | management ¦ System Error
68 | 2023-12-01 11:08:19 | 2023-12-01 11:08:33 | 14 sec | management ¦ System Error
69 | 2023-12-01 11:24:34 | 2023-12-01 11:24:50 | 16 sec | management ¦ System Error
70 | 2023-12-01 11:25:50 | 2023-12-01 11:26:04 | 14 sec | management ¦ System Error
71 | 2023-12-01 11:26:48 | 2023-12-01 11:27:04 | 16 sec | management ¦ System Error
72 | 2023-12-01 11:27:48 | 2023-12-01 11:28:19 | 31 sec | management ¦ System Error
73 | 2023-12-01 11:29:35 | 2023-12-01 11:29:49 | 14 sec | management ¦ System Error
74 | 2023-12-01 11:30:02 | 2023-12-01 12:30:02 | 60 min 0 sec | off ¦ Istirahat
75 | 2023-12-01 12:30:02 | 2023-12-01 13:04:21 | 34 min 19 sec | off ¦ Istirahat | Istirahat 30 Menit Briefing 4 Menit
76 | 2023-12-01 13:06:22 | 2023-12-01 13:06:38 | 16 sec | management ¦ System Error
77 | 2023-12-01 13:07:08 | 2023-12-01 13:07:22 | 14 sec | management ¦ System Error
78 | 2023-12-01 13:07:38 | 2023-12-01 13:07:52 | 14 sec | management ¦ System Error
79 | 2023-12-01 13:08:36 | 2023-12-01 13:08:52 | 16 sec | waste ¦ Trouble Drawing ¦ Gosok Slide/Jaw
80 | 2023-12-01 13:11:07 | 2023-12-01 13:15:59 | 4 min 52 sec | waste ¦ Trouble Drawing ¦ Gosok Slide/Jaw
81 | 2023-12-01 13:16:22 | 2023-12-01 13:16:38 | 16 sec | management ¦ System Error
82 | 2023-12-01 13:18:37 | 2023-12-01 13:20:23 | 1 min 46 sec | waste ¦ Trouble Drawing ¦ Gosok Slide/Jaw
83 | 2023-12-01 13:20:37 | 2023-12-01 13:25:38 | 5 min 1 sec | waste ¦ Trouble Drawing ¦ Gosok Slide/Jaw
84 | 2023-12-01 13:26:37 | 2023-12-01 13:28:07 | 1 min 30 sec | waste ¦ Trouble Drawing ¦ Gosok Slide/Jaw
85 | 2023-12-01 13:28:39 | 2023-12-01 13:28:53 | 14 sec | management ¦ System Error
86 | 2023-12-01 13:29:39 | 2023-12-01 13:29:54 | 15 sec | management ¦ System Error
87 | 2023-12-01 13:30:24 | 2023-12-01 13:39:53 | 9 min 29 sec | management ¦ Pointing / Roll / Bubut/Sambung Coil
88 | 2023-12-01 13:40:09 | 2023-12-01 13:46:09 | 6 min 0 sec | management ¦ Pointing / Roll / Bubut/Sambung Coil
89 | 2023-12-01 13:48:23 | 2023-12-01 13:48:54 | 31 sec | management ¦ System Error
90 | 2023-12-01 13:49:38 | 2023-12-01 13:52:22 | 2 min 44 sec | waste ¦ Trouble Drawing ¦ Gosok Slide/Jaw
91 | 2023-12-01 13:53:09 | 2023-12-01 13:53:23 | 14 sec | management ¦ System Error
92 | 2023-12-01 13:54:25 | 2023-12-01 13:54:39 | 14 sec | management ¦ System Error
93 | 2023-12-01 13:54:53 | 2023-12-01 13:56:07 | 1 min 14 sec | waste ¦ Trouble Drawing ¦ Gosok Slide/Jaw
94 | 2023-12-01 13:56:23 | 2023-12-01 13:56:38 | 15 sec | management ¦ System Error
95 | 2023-12-01 14:03:23 | 2023-12-01 14:03:40 | 17 sec | management ¦ System Error
96 | 2023-12-01 14:04:54 | 2023-12-01 14:05:08 | 14 sec | management ¦ System Error
97 | 2023-12-01 14:07:24 | 2023-12-01 14:07:38 | 14 sec | management ¦ System Error
98 | 2023-12-01 14:09:39 | 2023-12-01 14:10:09 | 30 sec | management ¦ System Error
99 | 2023-12-01 14:10:39 | 2023-12-01 14:13:10 | 2 min 31 sec | waste ¦ Trouble Drawing ¦ Gosok Slide/Jaw
100 | 2023-12-01 14:17:25 | 2023-12-01 14:17:39 | 14 sec | management ¦ System Error
101 | 2023-12-01 14:21:54 | 2023-12-01 14:22:08 | 14 sec | management ¦ System Error