## Workorder Data
WO Number: | WO/2023/03360
Production Plan: | 1136 | Performance: | 91.23 %
Process duration: | 193 | Availability: | 78.27 %
|  | Quality: | 95.42 %
Total Production: | 1118
Good: | 1069 | OEE: | 68.13 %
Not Good: | 49
Total Downtime: | 1 Hours 32 Mins 30 Secs
Management: | 4 min 10 sec
Waste: | 28 min 20 sec
Created By: | Gertraud Ottomar | Processed By: | Kriemhilde Alina
Created At: | 2023-11-29 10:57:53 | Start Time: | 2023-12-04 17:39:25
Edited By: |  | End Time: | 2023-12-04 20:53:18
Edited At:
Supplier: | Schmeler, Schneider and Hane | Customer: | Tardif SAS
Grade: | SS400 | Straightness Std: | 0
Diameter: | 12 | size: | 10 X 3000
QTY (Kg): | 2102 | Tolerance: | (+0 , -0.03)
QTY (Coil): | 1 | Reduction Rate: | 30.56
QTY (Bundle): | 7 | Shape: | Round
|  | QTY (Kg): | 500
Remarks: |  | QTY (Pcs): | 270
|  | Chamfer: | No
|  | Color: | TANPA PEWARNAAN
|  | Machine: | MC-002

## Production Report
Bundle No: | 1 | Bundle No: | 2
Coil No: | 1 | Coil No: | 1
Coil Weight: | 2102 | Coil Weight: | 2102
No. Leburan: | 20070403-3K4-12476 | No. Leburan: | 20070403-3K4-12476
Area: | Bahan Baku | Area: | Bahan Baku
Dies Number: | C-10.000(020)-21-TF | Dies Number: | C-10.000(020)-21-TF
Diameter Ujung: | 9.978 | Diameter Ujung: | 9.978
Diameter Tengah: | 9.985 | Diameter Tengah: | 9.985
Diameter Ekor: | 9.977 | Diameter Ekor: | 9.98
Kelurusan Aktual: | 0 | Kelurusan Aktual: | 0
Panjang Aktual: | 3020 | Panjang Aktual: | 3020
Berat FG: | 500 | Berat FG: | 500
QTY (Pcs): | 270 | QTY (Pcs): | 270
Judgement: | GOOD | Judgement: | GOOD
Visual: | OK | Visual: | OK
Created By: | Kriemhilde Alina | Created By: | Kriemhilde Alina
Created At: | 2023-12-04 19:41:08 | Created At: | 2023-12-04 20:03:35
Edited By: |  | Edited By:
Edited At: |  | Edited At: | 2023-12-04 20:03:35
Bundle No: | 3 | Bundle No: | 4
Coil No: | 1 | Coil No: | 1
Coil Weight: | 2102 | Coil Weight: | 2102
No. Leburan: | 20070403-3K4-12476 | No. Leburan: | 20070403-3K4-12476
Area: | Bahan Baku | Area: | Bahan Baku
Dies Number: | C-10.000(020)-21-TF | Dies Number: | C-10.000(020)-21-TF
Diameter Ujung: | 9.978 | Diameter Ujung: | 9.978
Diameter Tengah: | 9.986 | Diameter Tengah: | 9.986
Diameter Ekor: | 9.978 | Diameter Ekor: | 9.977
Kelurusan Aktual: | 0 | Kelurusan Aktual: | 0
Panjang Aktual: | 3025 | Panjang Aktual: | 3020
Berat FG: | 500 | Berat FG: | 479
QTY (Pcs): | 270 | QTY (Pcs): | 259
Judgement: | GOOD | Judgement: | GOOD
Visual: | OK | Visual: | OK
Created By: | Kriemhilde Alina | Created By: | Kriemhilde Alina
Created At: | 2023-12-04 20:26:12 | Created At: | 2023-12-04 20:52:05
Edited By: |  | Edited By:
Edited At: |  | Edited At: | 2023-12-04 20:52:05
Bundle No: | 5 | Bundle No: | 6
Coil No: | 1 | Coil No: | 1
Coil Weight: | 2102 | Coil Weight: | 2102
No. Leburan: | 20070403-3K4-12476 | No. Leburan: | 20070403-3K4-12476
Area: | Bahan Baku | Area: | Bahan Baku
Dies Number: | C-10.000(020)-21-TF | Dies Number: | 0
Diameter Ujung: | 9.978 | Diameter Ujung: | 0
Diameter Tengah: | 9.984 | Diameter Tengah: | 0
Diameter Ekor: | 9.977 | Diameter Ekor: | 0
Kelurusan Aktual: | 0 | Kelurusan Aktual: | 0
Panjang Aktual: | 3020 | Panjang Aktual: | 0
Berat FG: | 91 | Berat FG: | 0
QTY (Pcs): | 49 | QTY (Pcs): | 0
Judgement: | NOT GOOD | Judgement: | WASTE
Visual: | PO | Visual:
Created By: | Kriemhilde Alina | Created By: | Kriemhilde Alina
Created At: | 2023-12-04 20:52:48 | Created At: | 2023-12-04 20:53:02
Edited By: |  | Edited By:
Edited At: |  | Edited At: | 2023-12-04 20:53:02
Bundle No: | 7
Coil No: | 1
Coil Weight: | 2102
No. Leburan: | 20070403-3K4-12476
Area: | Bahan Baku
Dies Number: | 0
Diameter Ujung: | 0
Diameter Tengah: | 0
Diameter Ekor: | 0
Kelurusan Aktual: | 0
Panjang Aktual: | 0
Berat FG: | 0
QTY (Pcs): | 0
Judgement: | WASTE
Visual:
Created By: | Kriemhilde Alina
Created At: | 2023-12-04 20:53:15
Edited By:
Edited At:

## Downtime Record
No. | Start | End | Duration | Reason | Remarks
1 | 2023-12-04 17:39:25 | 2023-12-04 17:43:10 | 3 min 45 sec | management ¦ Pointing / Roll / Bubut/Sambung Coil
2 | 2023-12-04 17:43:45 | 2023-12-04 17:43:50 | 5 sec | management ¦ System Error
3 | 2023-12-04 17:44:15 | 2023-12-04 17:44:20 | 5 sec | management ¦ System Error
4 | 2023-12-04 17:48:05 | 2023-12-04 17:53:46 | 5 min 41 sec | waste ¦ Trouble Drawing ¦ Gosok Slide/Jaw
5 | 2023-12-04 17:53:51 | 2023-12-04 17:58:51 | 5 min 0 sec | waste ¦ Trouble Drawing ¦ Gosok Slide/Jaw
6 | 2023-12-04 18:00:01 | 2023-12-04 19:00:01 | 60 min 0 sec | off ¦ Istirahat
7 | 2023-12-04 19:00:01 | 2023-12-04 19:01:13 | 1 min 12 sec | waste ¦ Trouble Drawing ¦ Gosok Slide/Jaw
8 | 2023-12-04 19:01:43 | 2023-12-04 19:10:59 | 9 min 16 sec | waste ¦ Trouble Drawing ¦ Gosok Slide/Jaw
9 | 2023-12-04 19:11:19 | 2023-12-04 19:18:30 | 7 min 11 sec | waste ¦ Trouble Drawing ¦ Gosok Slide/Jaw
10 | 2023-12-04 19:20:46 | 2023-12-04 19:21:01 | 15 sec | management ¦ System Error