## Workorder Data
WO Number: | WO/2023/03375
Production Plan: | 679 | Performance: | 77.83 %
Process duration: | 216 | Availability: | 83.48 %
|  | Quality: | 91.49 %
Total Production: | 663
Good: | 611 | OEE: | 59.44 %
Not Good: | 52
Total Downtime: | 2 Hours 5 Mins 34 Secs
Management: | 47 min 3 sec
Waste: | 18 min 31 sec
Created By: | Gertraud Ottomar | Processed By: | Friedhelm Sibylle
Created At: | 2023-11-30 17:00:02 | Start Time: | 2023-12-04 16:58:04
Edited By: | Gertraud Ottomar | End Time: | 2023-12-04 20:34:05
Edited At: | 2023-12-04 20:33:01
Supplier: | Lang, Prosacco and Schneider | Customer: | Audet Cyr SARL
Grade: | S20C | Straightness Std: | 0
Diameter: | 18 | size: | 17.3 X 4000
QTY (Kg): | 5009 | Tolerance: | (+-0.02 , -0.04)
QTY (Coil): | 3 | Reduction Rate: | 7.63
QTY (Bundle): | 13 | Shape: | Round
|  | QTY (Kg): | 500
Remarks: |  | QTY (Pcs): | 68
|  | Chamfer: | No
|  | Color: | HITAM (BLACK 8139)
|  | Machine: | MC-004

## Production Report
Bundle No: | 1 | Bundle No: | 2
Coil No: | 3 | Coil No: | 2
Coil Weight: | 971 | Coil Weight: | 2016
No. Leburan: | D32303596Z6-X12305586-001 | No. Leburan: | D22302711X4-X12307330-001
Area: | F | Area: | F
Dies Number: | C-17.300-(050)-04-WT | Dies Number: | C-17.300-(050)-04-WT
Diameter Ujung: | 17.262 | Diameter Ujung: | 17.262
Diameter Tengah: | 17.274 | Diameter Tengah: | 17.275
Diameter Ekor: | 17.265 | Diameter Ekor: | 17.264
Kelurusan Aktual: | 0 | Kelurusan Aktual: | 0
Panjang Aktual: | 4025 | Panjang Aktual: | 4025
Berat FG: | 503 | Berat FG: | 503
QTY (Pcs): | 68 | QTY (Pcs): | 68
Judgement: | GOOD | Judgement: | GOOD
Visual: | OK | Visual: | OK
Created By: | Friedhelm Sibylle | Created By: | Friedhelm Sibylle
Created At: | 2023-12-04 17:30:59 | Created At: | 2023-12-04 17:50:28
Edited By: |  | Edited By:
Edited At: |  | Edited At: | 2023-12-04 17:50:28
Bundle No: | 3 | Bundle No: | 4
Coil No: | 2 | Coil No: | 2
Coil Weight: | 2016 | Coil Weight: | 2016
No. Leburan: | D22302711X4-X12307330-001 | No. Leburan: | D22302711X4-X12307330-001
Area: | F | Area: | F
Dies Number: | C-17.300-(050)-04-WT | Dies Number: | C-17.300-(050)-04-WT
Diameter Ujung: | 17.262 | Diameter Ujung: | 17.27
Diameter Tengah: | 17.276 | Diameter Tengah: | 17.262
Diameter Ekor: | 17.266 | Diameter Ekor: | 17.263
Kelurusan Aktual: | 0 | Kelurusan Aktual: | 0
Panjang Aktual: | 4025 | Panjang Aktual: | 4022
Berat FG: | 503 | Berat FG: | 502
QTY (Pcs): | 68 | QTY (Pcs): | 68
Judgement: | GOOD | Judgement: | GOOD
Visual: | OK | Visual: | OK
Created By: | Friedhelm Sibylle | Created By: | Friedhelm Sibylle
Created At: | 2023-12-04 18:00:10 | Created At: | 2023-12-04 19:27:25
Edited By: |  | Edited By:
Edited At: |  | Edited At: | 2023-12-04 19:27:25
Bundle No: | 5 | Bundle No: | 6
Coil No: | 2 | Coil No: | 1
Coil Weight: | 2016 | Coil Weight: | 2022
No. Leburan: | D22302711X4-X12307330-001 | No. Leburan: | D22302711X4-X12307330-002
Area: | F | Area: | F
Dies Number: | C-17.300-(050)-04-WT | Dies Number: | C-17.300-(050)-04-WT
Diameter Ujung: | 17.264 | Diameter Ujung: | 17.263
Diameter Tengah: | 17.275 | Diameter Tengah: | 17.274
Diameter Ekor: | 17.265 | Diameter Ekor: | 17.266
Kelurusan Aktual: | 0 | Kelurusan Aktual: | 0
Panjang Aktual: | 4022 | Panjang Aktual: | 4022
Berat FG: | 502 | Berat FG: | 502
QTY (Pcs): | 68 | QTY (Pcs): | 68
Judgement: | GOOD | Judgement: | GOOD
Visual: | OK | Visual: | OK
Created By: | Friedhelm Sibylle | Created By: | Friedhelm Sibylle
Created At: | 2023-12-04 19:33:07 | Created At: | 2023-12-04 19:50:47
Edited By: |  | Edited By:
Edited At: |  | Edited At: | 2023-12-04 19:50:47
Bundle No: | 7 | Bundle No: | 8
Coil No: | 1 | Coil No: | 1
Coil Weight: | 2022 | Coil Weight: | 2022
No. Leburan: | D22302711X4-X12307330-002 | No. Leburan: | D22302711X4-X12307330-002
Area: | F | Area: | F
Dies Number: | C-17.300-(050)-04-WT | Dies Number: | C-17.300-(050)-04-WT
Diameter Ujung: | 17.264 | Diameter Ujung: | 17.263
Diameter Tengah: | 17.276 | Diameter Tengah: | 17.274
Diameter Ekor: | 17.266 | Diameter Ekor: | 17.265
Kelurusan Aktual: | 0 | Kelurusan Aktual: | 0
Panjang Aktual: | 4025 | Panjang Aktual: | 4025
Berat FG: | 503 | Berat FG: | 503
QTY (Pcs): | 68 | QTY (Pcs): | 68
Judgement: | GOOD | Judgement: | GOOD
Visual: | OK | Visual: | OK
Created By: | Friedhelm Sibylle | Created By: | Friedhelm Sibylle
Created At: | 2023-12-04 19:59:41 | Created At: | 2023-12-04 20:14:18
Edited By: |  | Edited By:
Edited At: |  | Edited At: | 2023-12-04 20:14:18
Bundle No: | 9 | Bundle No: | 10
Coil No: | 1 | Coil No: | 1
Coil Weight: | 2022 | Coil Weight: | 2022
No. Leburan: | D22302711X4-X12307330-002 | No. Leburan: | D22302711X4-X12307330-002
Area: | F | Area: | F
Dies Number: | C-17.300-(050)-04-WT | Dies Number: | C-17.300-(050)-04-WT
Diameter Ujung: | 17.263 | Diameter Ujung: | 17.263
Diameter Tengah: | 17.276 | Diameter Tengah: | 17.274
Diameter Ekor: | 17.265 | Diameter Ekor: | 17.264
Kelurusan Aktual: | 0 | Kelurusan Aktual: | 0
Panjang Aktual: | 4025 | Panjang Aktual: | 4020
Berat FG: | 495 | Berat FG: | 349
QTY (Pcs): | 67 | QTY (Pcs): | 47
Judgement: | GOOD | Judgement: | NOT GOOD
Visual: | OK | Visual: | PO
Created By: | Friedhelm Sibylle | Created By: | Friedhelm Sibylle
Created At: | 2023-12-04 20:26:57 | Created At: | 2023-12-04 20:27:59
Edited By: |  | Edited By:
Edited At: |  | Edited At: | 2023-12-04 20:27:59
Bundle No: | 11 | Bundle No: | 12
Coil No: | 1 | Coil No: | 1
Coil Weight: | 2022 | Coil Weight: | 2022
No. Leburan: | D22302711X4-X12307330-002 | No. Leburan: | D22302711X4-X12307330-002
Area: | F | Area: | F
Dies Number: | C-17.300-(050)-04-WT | Dies Number: | 0
Diameter Ujung: | 17.262 | Diameter Ujung: | 0
Diameter Tengah: | 17.273 | Diameter Tengah: | 0
Diameter Ekor: | 17.263 | Diameter Ekor: | 0
Kelurusan Aktual: | 0 | Kelurusan Aktual: | 0
Panjang Aktual: | 3800 | Panjang Aktual: | 0
Berat FG: | 34 | Berat FG: | 0
QTY (Pcs): | 5 | QTY (Pcs): | 0
Judgement: | NOT GOOD | Judgement: | WASTE
Visual: | IL | Visual:
Created By: | Friedhelm Sibylle | Created By: | Friedhelm Sibylle
Created At: | 2023-12-04 20:29:11 | Created At: | 2023-12-04 20:29:29
Edited By: |  | Edited By:
Edited At: |  | Edited At: | 2023-12-04 20:29:29
Bundle No: | 13
Coil No: | 2
Coil Weight: | 2016
No. Leburan: | D22302711X4-X12307330-001
Area: | F
Dies Number: | 0
Diameter Ujung: | 0
Diameter Tengah: | 0
Diameter Ekor: | 0
Kelurusan Aktual: | 0
Panjang Aktual: | 0
Berat FG: | 0
QTY (Pcs): | 0
Judgement: | WASTE
Visual:
Created By: | Friedhelm Sibylle
Created At: | 2023-12-04 20:29:46
Edited By:
Edited At:

## Downtime Record
No. | Start | End | Duration | Reason | Remarks
1 | 2023-12-04 16:58:05 | 2023-12-04 16:59:50 | 1 min 45 sec | management ¦ System Error
2 | 2023-12-04 17:00:36 | 2023-12-04 17:00:50 | 14 sec | management ¦ System Error
3 | 2023-12-04 17:01:20 | 2023-12-04 17:06:50 | 5 min 30 sec | management ¦ Setting Awal
4 | 2023-12-04 17:09:06 | 2023-12-04 17:09:20 | 14 sec | management ¦ System Error
5 | 2023-12-04 17:11:07 | 2023-12-04 17:13:21 | 2 min 14 sec | waste ¦ Trouble Drawing ¦ Gosok Slide/Jaw
6 | 2023-12-04 17:15:52 | 2023-12-04 17:16:06 | 14 sec | management ¦ System Error
7 | 2023-12-04 17:17:52 | 2023-12-04 17:18:06 | 14 sec | management ¦ System Error
8 | 2023-12-04 17:27:06 | 2023-12-04 17:33:05 | 5 min 59 sec | management ¦ Pointing / Roll / Bubut/Sambung Coil
9 | 2023-12-04 17:33:21 | 2023-12-04 17:34:22 | 1 min 1 sec | management ¦ System Error
10 | 2023-12-04 17:34:36 | 2023-12-04 17:34:52 | 16 sec | management ¦ System Error
11 | 2023-12-04 17:35:06 | 2023-12-04 17:37:51 | 2 min 45 sec | waste ¦ Trouble Drawing ¦ Gosok Slide/Jaw
12 | 2023-12-04 17:41:51 | 2023-12-04 17:42:05 | 14 sec | management ¦ System Error
13 | 2023-12-04 17:46:52 | 2023-12-04 17:47:07 | 15 sec | management ¦ System Error
14 | 2023-12-04 17:47:53 | 2023-12-04 17:48:07 | 14 sec | management ¦ System Error
15 | 2023-12-04 17:50:07 | 2023-12-04 17:50:21 | 14 sec | management ¦ System Error
16 | 2023-12-04 17:50:53 | 2023-12-04 17:51:07 | 14 sec | management ¦ System Error
17 | 2023-12-04 17:52:38 | 2023-12-04 17:52:52 | 14 sec | management ¦ System Error
18 | 2023-12-04 17:53:08 | 2023-12-04 17:53:22 | 14 sec | management ¦ System Error
19 | 2023-12-04 17:54:52 | 2023-12-04 18:00:02 | 5 min 10 sec | waste ¦ Trouble Cutting ¦ Cutting Tidak Motong
20 | 2023-12-04 18:00:02 | 2023-12-04 19:00:02 | 60 min 0 sec | off ¦ Istirahat
21 | 2023-12-04 19:00:02 | 2023-12-04 19:08:24 | 8 min 22 sec | waste ¦ Trouble Cutting ¦ Cutting Tidak Motong
22 | 2023-12-04 19:10:25 | 2023-12-04 19:11:39 | 1 min 14 sec | management ¦ System Error
23 | 2023-12-04 19:14:54 | 2023-12-04 19:15:24 | 30 sec | management ¦ System Error
24 | 2023-12-04 19:20:55 | 2023-12-04 19:21:09 | 14 sec | management ¦ System Error
25 | 2023-12-04 19:23:10 | 2023-12-04 19:23:24 | 14 sec | management ¦ System Error
26 | 2023-12-04 19:25:10 | 2023-12-04 19:25:24 | 14 sec | management ¦ System Error
27 | 2023-12-04 19:31:09 | 2023-12-04 19:36:24 | 5 min 15 sec | management ¦ Pointing / Roll / Bubut/Sambung Coil
28 | 2023-12-04 19:36:40 | 2023-12-04 19:37:39 | 59 sec | management ¦ System Error
29 | 2023-12-04 19:37:55 | 2023-12-04 19:38:25 | 30 sec | management ¦ System Error
30 | 2023-12-04 19:38:39 | 2023-12-04 19:38:55 | 16 sec | management ¦ System Error
31 | 2023-12-04 19:39:55 | 2023-12-04 19:40:09 | 14 sec | management ¦ System Error
32 | 2023-12-04 19:40:55 | 2023-12-04 19:41:09 | 14 sec | management ¦ System Error
33 | 2023-12-04 19:44:54 | 2023-12-04 19:45:14 | 20 sec | management ¦ System Error
34 | 2023-12-04 19:50:41 | 2023-12-04 19:50:55 | 14 sec | management ¦ System Error
35 | 2023-12-04 19:52:26 | 2023-12-04 19:52:40 | 14 sec | management ¦ System Error
36 | 2023-12-04 19:59:11 | 2023-12-04 19:59:25 | 14 sec | management ¦ System Error
37 | 2023-12-04 20:07:57 | 2023-12-04 20:08:11 | 14 sec | management ¦ System Error
38 | 2023-12-04 20:08:41 | 2023-12-04 20:08:56 | 15 sec | management ¦ System Error
39 | 2023-12-04 20:13:10 | 2023-12-04 20:31:42 | 18 min 32 sec | management ¦ Pointing / Roll / Bubut/Sambung Coil | Sambung Coil untuk job order berikutnya