## Workorder Data
WO Number: | WO/2023/03386
Production Plan: | 431 | Performance: | 84.64 %
Process duration: | 143 | Availability: | 60.74 %
|  | Quality: | 99.29 %
Total Production: | 428
Good: | 425 | OEE: | 51.05 %
Not Good: | 3
Total Downtime: | 1 Hours 18 Mins 34 Secs
Management: | 36 min 1 sec
Waste: | 42 min 33 sec
Created By: | Gertraud Ottomar | Processed By: | Veit Hiltrud
Created At: | 2023-12-01 09:50:29 | Start Time: | 2023-12-04 09:00:38
Edited By: |  | End Time: | 2023-12-04 11:24:35
Edited At:
Supplier: | Ziemann and Sons | Customer: | Dion et Fils
Grade: | S45C | Straightness Std: | 0.20/400 mm
Diameter: | 18 | size: | 16.15 X 3000
QTY (Kg): | 2080 | Tolerance: | (+0 , -0.04)
QTY (Coil): | 1 | Reduction Rate: | 19.5
QTY (Bundle): | 7 | Shape: | Round
|  | QTY (Kg): | 500
Remarks: |  | QTY (Pcs): | 104
|  | Chamfer: | No
|  | Color: | MERAH MUDA ( PINK 8002)
|  | Machine: | MC-004

## Production Report
Bundle No: | 1 | Bundle No: | 2
Coil No: | 1 | Coil No: | 1
Coil Weight: | 2080 | Coil Weight: | 2080
No. Leburan: | S12307935XX-G2313856-1 | No. Leburan: | S12307935XX-G2313856-1
Area: | G | Area: | G
Dies Number: | C-16.100-(050)-05-TF | Dies Number: | C-16.100-(050)-05-TF
Diameter Ujung: | 16.115 | Diameter Ujung: | 16.114
Diameter Tengah: | 16.122 | Diameter Tengah: | 16.135
Diameter Ekor: | 16.117 | Diameter Ekor: | 16.102
Kelurusan Aktual: | 0.16/400 | Kelurusan Aktual: | 0.16/400
Panjang Aktual: | 3020 | Panjang Aktual: | 3020
Berat FG: | 502 | Berat FG: | 501
QTY (Pcs): | 104 | QTY (Pcs): | 104
Judgement: | GOOD | Judgement: | GOOD
Visual: | OK | Visual: | OK
Created By: | Veit Hiltrud | Created By: | Veit Hiltrud
Created At: | 2023-12-04 10:13:19 | Created At: | 2023-12-04 10:49:33
Edited By: |  | Edited By:
Edited At: |  | Edited At: | 2023-12-04 10:49:33
Bundle No: | 3 | Bundle No: | 4
Coil No: | 1 | Coil No: | 1
Coil Weight: | 2080 | Coil Weight: | 2080
No. Leburan: | S12307935XX-G2313856-1 | No. Leburan: | S12307935XX-G2313856-1
Area: | G | Area: | G
Dies Number: | C-16.100-(050)-05-TF | Dies Number: | C-16.100-(050)-05-TF
Diameter Ujung: | 16.106 | Diameter Ujung: | 16.108
Diameter Tengah: | 16.135 | Diameter Tengah: | 16.135
Diameter Ekor: | 16.122 | Diameter Ekor: | 16.122
Kelurusan Aktual: | 0.16/400 | Kelurusan Aktual: | 0.16/400
Panjang Aktual: | 3020 | Panjang Aktual: | 3020
Berat FG: | 502 | Berat FG: | 545
QTY (Pcs): | 104 | QTY (Pcs): | 113
Judgement: | GOOD | Judgement: | GOOD
Visual: | OK | Visual: | OK
Created By: | Veit Hiltrud | Created By: | Veit Hiltrud
Created At: | 2023-12-04 10:59:11 | Created At: | 2023-12-04 11:20:31
Edited By: |  | Edited By:
Edited At: |  | Edited At: | 2023-12-04 11:20:31
Bundle No: | 5 | Bundle No: | 6
Coil No: | 1 | Coil No: | 1
Coil Weight: | 2080 | Coil Weight: | 2080
No. Leburan: | S12307935XX-G2313856-1 | No. Leburan: | S12307935XX-G2313856-1
Area: | G | Area: | G
Dies Number: | C-16.100-(050)-05-TF | Dies Number: | 0
Diameter Ujung: | 16.106 | Diameter Ujung: | 0
Diameter Tengah: | 16.135 | Diameter Tengah: | 0
Diameter Ekor: | 16.116 | Diameter Ekor: | 0
Kelurusan Aktual: | 0 | Kelurusan Aktual: | 0
Panjang Aktual: | 3015 | Panjang Aktual: | 0
Berat FG: | 16 | Berat FG: | 0
QTY (Pcs): | 3 | QTY (Pcs): | 0
Judgement: | NOT GOOD | Judgement: | WASTE
Visual: | PO | Visual:
Created By: | Veit Hiltrud | Created By: | Veit Hiltrud
Created At: | 2023-12-04 11:23:57 | Created At: | 2023-12-04 11:24:12
Edited By: |  | Edited By:
Edited At: |  | Edited At: | 2023-12-04 11:24:12
Bundle No: | 7
Coil No: | 1
Coil Weight: | 2080
No. Leburan: | S12307935XX-G2313856-1
Area: | G
Dies Number: | 0
Diameter Ujung: | 0
Diameter Tengah: | 0
Diameter Ekor: | 0
Kelurusan Aktual: | 0
Panjang Aktual: | 0
Berat FG: | 0
QTY (Pcs): | 0
Judgement: | WASTE
Visual:
Created By: | Veit Hiltrud
Created At: | 2023-12-04 11:24:27
Edited By:
Edited At:

## Downtime Record
No. | Start | End | Duration | Reason | Remarks
1 | 2023-12-04 09:00:38 | 2023-12-04 09:16:23 | 15 min 45 sec | management ¦ Setting Awal
2 | 2023-12-04 09:16:38 | 2023-12-04 09:17:53 | 1 min 15 sec | management ¦ Setting Awal
3 | 2023-12-04 09:18:07 | 2023-12-04 09:19:23 | 1 min 16 sec | management ¦ Setting Awal
4 | 2023-12-04 09:19:37 | 2023-12-04 09:25:39 | 6 min 2 sec | management ¦ Setting Awal
5 | 2023-12-04 09:25:53 | 2023-12-04 09:29:07 | 3 min 14 sec | management ¦ Setting Awal
6 | 2023-12-04 09:29:23 | 2023-12-04 09:29:53 | 30 sec | management ¦ System Error
7 | 2023-12-04 09:30:07 | 2023-12-04 09:30:54 | 47 sec | management ¦ System Error
8 | 2023-12-04 09:32:08 | 2023-12-04 09:32:24 | 16 sec | management ¦ System Error
9 | 2023-12-04 09:32:52 | 2023-12-04 09:42:24 | 9 min 32 sec | waste ¦ Trouble Polsihing/Two Roll ¦ Setting Ulang Kelurusan
10 | 2023-12-04 09:42:38 | 2023-12-04 09:44:09 | 1 min 31 sec | management ¦ Cek Setting (Drawing-Cutting-Polishing)
11 | 2023-12-04 09:44:25 | 2023-12-04 09:48:08 | 3 min 43 sec | waste ¦ Trouble Drawing ¦ Gosok Slide/Jaw
12 | 2023-12-04 09:49:10 | 2023-12-04 09:49:24 | 14 sec | management ¦ System Error
13 | 2023-12-04 09:50:08 | 2023-12-04 09:50:24 | 16 sec | management ¦ System Error
14 | 2023-12-04 09:53:25 | 2023-12-04 09:53:39 | 14 sec | management ¦ System Error
15 | 2023-12-04 09:57:40 | 2023-12-04 09:57:54 | 14 sec | management ¦ System Error
16 | 2023-12-04 10:00:40 | 2023-12-04 10:00:54 | 14 sec | management ¦ System Error
17 | 2023-12-04 10:01:41 | 2023-12-04 10:01:55 | 14 sec | management ¦ System Error
18 | 2023-12-04 10:02:25 | 2023-12-04 10:02:39 | 14 sec | management ¦ System Error
19 | 2023-12-04 10:04:09 | 2023-12-04 10:04:23 | 14 sec | management ¦ System Error
20 | 2023-12-04 10:06:10 | 2023-12-04 10:06:24 | 14 sec | management ¦ System Error
21 | 2023-12-04 10:07:26 | 2023-12-04 10:07:40 | 14 sec | management ¦ System Error
22 | 2023-12-04 10:10:10 | 2023-12-04 10:10:25 | 15 sec | management ¦ System Error
23 | 2023-12-04 10:13:53 | 2023-12-04 10:15:10 | 1 min 17 sec | waste ¦ Trouble Cutting ¦ Sensor Cutting Error
24 | 2023-12-04 10:15:26 | 2023-12-04 10:15:54 | 28 sec | management ¦ System Error
25 | 2023-12-04 10:17:10 | 2023-12-04 10:30:55 | 13 min 45 sec | waste ¦ Trouble Polsihing/Two Roll ¦ Gosok Nylon
26 | 2023-12-04 10:33:40 | 2023-12-04 10:33:54 | 14 sec | management ¦ System Error
27 | 2023-12-04 10:36:10 | 2023-12-04 10:36:24 | 14 sec | management ¦ System Error
28 | 2023-12-04 10:42:39 | 2023-12-04 10:42:55 | 16 sec | management ¦ System Error
29 | 2023-12-04 10:46:10 | 2023-12-04 10:46:40 | 30 sec | management ¦ System Error
30 | 2023-12-04 10:48:30 | 2023-12-04 10:48:40 | 10 sec | management ¦ System Error
31 | 2023-12-04 10:52:11 | 2023-12-04 10:52:39 | 28 sec | management ¦ System Error
32 | 2023-12-04 10:58:26 | 2023-12-04 10:58:40 | 14 sec | management ¦ System Error
33 | 2023-12-04 11:01:27 | 2023-12-04 11:01:41 | 14 sec | management ¦ System Error
34 | 2023-12-04 11:03:41 | 2023-12-04 11:17:57 | 14 min 16 sec | waste ¦ Polishing Ulang