## Workorder Data
WO Number: | WO/2023/03388
Production Plan: | 4272 | Performance: | 95.47 %
Process duration: | 1173 | Availability: | 98.93 %
|  | Quality: | 96.57 %
Total Production: | 4216
Good: | 4076 | OEE: | 91.2 %
Not Good: | 140
Total Downtime: | 11 Hours 51 Mins 46 Secs
Management: | 3 Hours 46 Mins 40 Secs
Waste: | 5 min 6 sec
Created By: | Gertraud Ottomar | Processed By: | Kriemhilde Alina
Created At: | 2023-12-01 11:23:23 | Start Time: | 2023-12-04 20:53:25
Edited By: |  | End Time: | 2023-12-05 16:26:35
Edited At:
Supplier: | Schmeler, Schneider and Hane | Customer: | Gingras
Grade: | SS400 | Straightness Std: | 0
Diameter: | 12 | size: | 10 X 4000
QTY (Kg): | 10536 | Tolerance: | (+0 , -0.03)
QTY (Coil): | 5 | Reduction Rate: | 30.56
QTY (Bundle): | 24 | Shape: | Round
|  | QTY (Kg): | 500
Remarks: |  | QTY (Pcs): | 203
|  | Chamfer: | No
|  | Color: | TANPA PEWARNAAN
|  | Machine: | MC-002

## Production Report
Bundle No: | 1 | Bundle No: | 2
Coil No: | 5 | Coil No: | 5
Coil Weight: | 2108 | Coil Weight: | 2108
No. Leburan: | 20070403-3K4-12481 | No. Leburan: | 20070403-3K4-12481
Area: | Bahan Baku | Area: | Bahan Baku
Dies Number: | C-10.000(020)-21-TF | Dies Number: | C-10.000(020)-21-TF
Diameter Ujung: | 9.978 | Diameter Ujung: | 9.978
Diameter Tengah: | 9.986 | Diameter Tengah: | 9.986
Diameter Ekor: | 9.977 | Diameter Ekor: | 9.978
Kelurusan Aktual: | 0 | Kelurusan Aktual: | 0
Panjang Aktual: | 4025 | Panjang Aktual: | 4025
Berat FG: | 501 | Berat FG: | 501
QTY (Pcs): | 203 | QTY (Pcs): | 203
Judgement: | GOOD | Judgement: | GOOD
Visual: | OK | Visual: | OK
Created By: | Kriemhilde Alina | Created By: | Kriemhilde Alina
Created At: | 2023-12-04 21:22:47 | Created At: | 2023-12-04 21:43:17
Edited By: |  | Edited By:
Edited At: |  | Edited At: | 2023-12-04 21:43:17
Bundle No: | 3 | Bundle No: | 4
Coil No: | 5 | Coil No: | 5
Coil Weight: | 2108 | Coil Weight: | 2108
No. Leburan: | 20070403-3K4-12481 | No. Leburan: | 20070403-3K4-12481
Area: | Bahan Baku | Area: | Bahan Baku
Dies Number: | C-10.000(020)-21-TF | Dies Number: | C-10.000(020)-21-TF
Diameter Ujung: | 9.978 | Diameter Ujung: | 9.98
Diameter Tengah: | 9.985 | Diameter Tengah: | 9.986
Diameter Ekor: | 9.978 | Diameter Ekor: | 9.979
Kelurusan Aktual: | 0 | Kelurusan Aktual: | 0
Panjang Aktual: | 4020 | Panjang Aktual: | 4020
Berat FG: | 501 | Berat FG: | 500
QTY (Pcs): | 203 | QTY (Pcs): | 203
Judgement: | GOOD | Judgement: | GOOD
Visual: | OK | Visual: | OK
Created By: | Kriemhilde Alina | Created By: | Kriemhilde Alina
Created At: | 2023-12-04 22:02:55 | Created At: | 2023-12-04 22:22:40
Edited By: |  | Edited By:
Edited At: |  | Edited At: | 2023-12-04 22:22:40
Bundle No: | 5 | Bundle No: | 6
Coil No: | 3 | Coil No: | 3
Coil Weight: | 2108 | Coil Weight: | 2108
No. Leburan: | 20070390-3K4-12440 | No. Leburan: | 20070390-3K4-12440
Area: | Bahan Baku | Area: | Bahan Baku
Dies Number: | C-10.000(020)-21-TF | Dies Number: | C-10.000(020)-21-TF
Diameter Ujung: | 9.978 | Diameter Ujung: | 9.978
Diameter Tengah: | 9.985 | Diameter Tengah: | 9.985
Diameter Ekor: | 9.977 | Diameter Ekor: | 9.977
Kelurusan Aktual: | 0 | Kelurusan Aktual: | 0
Panjang Aktual: | 4020 | Panjang Aktual: | 4020
Berat FG: | 500 | Berat FG: | 500
QTY (Pcs): | 203 | QTY (Pcs): | 203
Judgement: | GOOD | Judgement: | GOOD
Visual: | OK | Visual: | OK
Created By: | Kriemhilde Alina | Created By: | Kriemhilde Alina
Created At: | 2023-12-04 22:49:48 | Created At: | 2023-12-04 23:08:26
Edited By: |  | Edited By:
Edited At: |  | Edited At: | 2023-12-04 23:08:26
Bundle No: | 7 | Bundle No: | 8
Coil No: | 3 | Coil No: | 3
Coil Weight: | 2108 | Coil Weight: | 2108
No. Leburan: | 20070390-3K4-12440 | No. Leburan: | 20070390-3K4-12440
Area: | Bahan Baku | Area: | Bahan Baku
Dies Number: | C-10.000(020)-21-TF | Dies Number: | C-10.000(020)-21-TF
Diameter Ujung: | 9.978 | Diameter Ujung: | 9.98
Diameter Tengah: | 9.985 | Diameter Tengah: | 9.985
Diameter Ekor: | 9.978 | Diameter Ekor: | 9.981
Kelurusan Aktual: | 0 | Kelurusan Aktual: | 0
Panjang Aktual: | 4020 | Panjang Aktual: | 4020
Berat FG: | 500 | Berat FG: | 500
QTY (Pcs): | 203 | QTY (Pcs): | 203
Judgement: | GOOD | Judgement: | GOOD
Visual: | OK | Visual: | OK
Created By: | Kriemhilde Alina | Created By: | Kristiane Constanze
Created At: | 2023-12-04 23:31:05 | Created At: | 2023-12-05 10:10:06
Edited By: |  | Edited By:
Edited At: |  | Edited At: | 2023-12-05 10:10:06
Bundle No: | 9 | Bundle No: | 10
Coil No: | 2 | Coil No: | 2
Coil Weight: | 2104 | Coil Weight: | 2104
No. Leburan: | 20070390-3K4-12449 | No. Leburan: | 20070390-3K4-12449
Area: | Bahan Baku | Area: | Bahan Baku
Dies Number: | C-10.000(020)-21-TF | Dies Number: | C-10.000(020)-21-TF
Diameter Ujung: | 9.98 | Diameter Ujung: | 9.979
Diameter Tengah: | 9.985 | Diameter Tengah: | 9.984
Diameter Ekor: | 9.981 | Diameter Ekor: | 9.978
Kelurusan Aktual: | 0 | Kelurusan Aktual: | 0
Panjang Aktual: | 4020 | Panjang Aktual: | 4020
Berat FG: | 500 | Berat FG: | 500
QTY (Pcs): | 203 | QTY (Pcs): | 203
Judgement: | GOOD | Judgement: | GOOD
Visual: | OK | Visual: | OK
Created By: | Kristiane Constanze | Created By: | Kristiane Constanze
Created At: | 2023-12-05 10:46:06 | Created At: | 2023-12-05 10:59:06
Edited By: |  | Edited By:
Edited At: |  | Edited At: | 2023-12-05 10:59:06
Bundle No: | 11 | Bundle No: | 12
Coil No: | 2 | Coil No: | 2
Coil Weight: | 2104 | Coil Weight: | 2104
No. Leburan: | 20070390-3K4-12449 | No. Leburan: | 20070390-3K4-12449
Area: | Bahan Baku | Area: | Bahan Baku
Dies Number: | C-10.000(020)-21-TF | Dies Number: | C-10.000(020)-21-TF
Diameter Ujung: | 9.98 | Diameter Ujung: | 9.98
Diameter Tengah: | 9.986 | Diameter Tengah: | 9.985
Diameter Ekor: | 9.981 | Diameter Ekor: | 9.979
Kelurusan Aktual: | 0 | Kelurusan Aktual: | 0
Panjang Aktual: | 4020 | Panjang Aktual: | 4020
Berat FG: | 500 | Berat FG: | 500
QTY (Pcs): | 203 | QTY (Pcs): | 203
Judgement: | GOOD | Judgement: | GOOD
Visual: | OK | Visual: | OK
Created By: | Kristiane Constanze | Created By: | Kristiane Constanze
Created At: | 2023-12-05 11:21:04 | Created At: | 2023-12-05 12:58:42
Edited By: |  | Edited By:
Edited At: |  | Edited At: | 2023-12-05 12:58:42
Bundle No: | 13 | Bundle No: | 14
Coil No: | 4 | Coil No: | 4
Coil Weight: | 2108 | Coil Weight: | 2108
No. Leburan: | 20070390-3K4-12447 | No. Leburan: | 20070390-3K4-12447
Area: | Bahan Baku | Area: | Bahan Baku
Dies Number: | C-10.000(020)-21-TF | Dies Number: | C-10.000(020)-21-TF
Diameter Ujung: | 9.982 | Diameter Ujung: | 9.981
Diameter Tengah: | 9.987 | Diameter Tengah: | 9.985
Diameter Ekor: | 9.981 | Diameter Ekor: | 9.98
Kelurusan Aktual: | 0 | Kelurusan Aktual: | 0
Panjang Aktual: | 4020 | Panjang Aktual: | 4020
Berat FG: | 500 | Berat FG: | 500
QTY (Pcs): | 203 | QTY (Pcs): | 203
Judgement: | GOOD | Judgement: | GOOD
Visual: | OK | Visual: | OK
Created By: | Kristiane Constanze | Created By: | Kristiane Constanze
Created At: | 2023-12-05 13:19:56 | Created At: | 2023-12-05 13:43:11
Edited By: |  | Edited By:
Edited At: |  | Edited At: | 2023-12-05 13:43:11
Bundle No: | 15 | Bundle No: | 16
Coil No: | 4 | Coil No: | 4
Coil Weight: | 2108 | Coil Weight: | 2108
No. Leburan: | 20070390-3K4-12447 | No. Leburan: | 20070390-3K4-12447
Area: | Bahan Baku | Area: | Bahan Baku
Dies Number: | C-10.000(020)-21-TF | Dies Number: | C-10.000(020)-21-TF
Diameter Ujung: | 9.981 | Diameter Ujung: | 9.981
Diameter Tengah: | 9.985 | Diameter Tengah: | 9.986
Diameter Ekor: | 9.98 | Diameter Ekor: | 9.982
Kelurusan Aktual: | 0 | Kelurusan Aktual: | 0
Panjang Aktual: | 4025 | Panjang Aktual: | 4020
Berat FG: | 500 | Berat FG: | 500
QTY (Pcs): | 203 | QTY (Pcs): | 203
Judgement: | GOOD | Judgement: | GOOD
Visual: | OK | Visual: | OK
Created By: | Kristiane Constanze | Created By: | Kristiane Constanze
Created At: | 2023-12-05 14:08:24 | Created At: | 2023-12-05 14:41:59
Edited By: |  | Edited By:
Edited At: |  | Edited At: | 2023-12-05 14:41:59
Bundle No: | 17 | Bundle No: | 18
Coil No: | 1 | Coil No: | 1
Coil Weight: | 2108 | Coil Weight: | 2108
No. Leburan: | 20070390-3K4-12466 | No. Leburan: | 20070390-3K4-12466
Area: | Bahan Baku | Area: | Bahan Baku
Dies Number: | C-10.000(020)-21-TF | Dies Number: | C-10.000(020)-21-TF
Diameter Ujung: | 9.98 | Diameter Ujung: | 9.981
Diameter Tengah: | 9.985 | Diameter Tengah: | 9.985
Diameter Ekor: | 9.981 | Diameter Ekor: | 9.981
Kelurusan Aktual: | 0 | Kelurusan Aktual: | 0
Panjang Aktual: | 4020 | Panjang Aktual: | 4020
Berat FG: | 500 | Berat FG: | 500
QTY (Pcs): | 203 | QTY (Pcs): | 203
Judgement: | GOOD | Judgement: | GOOD
Visual: | OK | Visual: | OK
Created By: | Kristiane Constanze | Created By: | Kriemhilde Alina
Created At: | 2023-12-05 15:03:48 | Created At: | 2023-12-05 15:31:02
Edited By: |  | Edited By:
Edited At: |  | Edited At: | 2023-12-05 15:31:02
Bundle No: | 19 | Bundle No: | 20
Coil No: | 1 | Coil No: | 1
Coil Weight: | 2108 | Coil Weight: | 2108
No. Leburan: | 20070390-3K4-12466 | No. Leburan: | 20070390-3K4-12466
Area: | Bahan Baku | Area: | Bahan Baku
Dies Number: | C-10.000(020)-21-TF | Dies Number: | C-10.000(020)-21-TF
Diameter Ujung: | 9.978 | Diameter Ujung: | 9.978
Diameter Tengah: | 9.985 | Diameter Tengah: | 9.985
Diameter Ekor: | 9.977 | Diameter Ekor: | 9.977
Kelurusan Aktual: | 0 | Kelurusan Aktual: | 0
Panjang Aktual: | 4020 | Panjang Aktual: | 4020
Berat FG: | 500 | Berat FG: | 540
QTY (Pcs): | 203 | QTY (Pcs): | 219
Judgement: | GOOD | Judgement: | GOOD
Visual: | OK | Visual: | OK
Created By: | Kriemhilde Alina | Created By: | Kriemhilde Alina
Created At: | 2023-12-05 15:53:37 | Created At: | 2023-12-05 16:24:50
Edited By: |  | Edited By:
Edited At: |  | Edited At: | 2023-12-05 16:24:50
Bundle No: | 21 | Bundle No: | 22
Coil No: | 1 | Coil No: | 1
Coil Weight: | 2108 | Coil Weight: | 2108
No. Leburan: | 20070390-3K4-12466 | No. Leburan: | 20070390-3K4-12466
Area: | Bahan Baku | Area: | Bahan Baku
Dies Number: | C-10.000(020)-21-TF | Dies Number: | 0
Diameter Ujung: | 9.978 | Diameter Ujung: | 0
Diameter Tengah: | 9.985 | Diameter Tengah: | 0
Diameter Ekor: | 9.977 | Diameter Ekor: | 0
Kelurusan Aktual: | 0 | Kelurusan Aktual: | 0
Panjang Aktual: | 4020 | Panjang Aktual: | 0
Berat FG: | 345 | Berat FG: | 0
QTY (Pcs): | 140 | QTY (Pcs): | 0
Judgement: | NOT GOOD | Judgement: | WASTE
Visual: | PO | Visual:
Created By: | Kriemhilde Alina | Created By: | Kriemhilde Alina
Created At: | 2023-12-05 16:25:44 | Created At: | 2023-12-05 16:25:58
Edited By: |  | Edited By:
Edited At: |  | Edited At: | 2023-12-05 16:25:58
Bundle No: | 23 | Bundle No: | 24
Coil No: | 1 | Coil No: | 1
Coil Weight: | 2108 | Coil Weight: | 2108
No. Leburan: | 20070390-3K4-12466 | No. Leburan: | 20070390-3K4-12466
Area: | Bahan Baku | Area: | Bahan Baku
Dies Number: | 0 | Dies Number: | 0
Diameter Ujung: | 0 | Diameter Ujung: | 0
Diameter Tengah: | 0 | Diameter Tengah: | 0
Diameter Ekor: | 0 | Diameter Ekor: | 0
Kelurusan Aktual: | 0 | Kelurusan Aktual: | 0
Panjang Aktual: | 0 | Panjang Aktual: | 0
Berat FG: | 0 | Berat FG: | 0
QTY (Pcs): | 0 | QTY (Pcs): | 0
Judgement: | WASTE | Judgement: | WASTE
Visual: |  | Visual:
Created By: | Kriemhilde Alina | Created By: | Kriemhilde Alina
Created At: | 2023-12-05 16:26:15 | Created At: | 2023-12-05 16:26:30
Edited By: |  | Edited By:
Edited At: |  | Edited At: | 2023-12-05 16:26:30

## Downtime Record
No. | Start | End | Duration | Reason | Remarks
1 | 2023-12-04 20:53:25 | 2023-12-04 20:57:11 | 3 min 46 sec | management ¦ Pointing / Roll / Bubut/Sambung Coil
2 | 2023-12-04 20:59:36 | 2023-12-04 21:00:16 | 40 sec | management ¦ System Error
3 | 2023-12-04 22:22:26 | 2023-12-04 22:29:31 | 7 min 5 sec | management ¦ Pointing / Roll / Bubut/Sambung Coil
4 | 2023-12-04 23:31:08 | 2023-12-05 00:00:02 | 28 min 54 sec | management ¦ Bersih-bersih Area
5 | 2023-12-05 00:00:02 | 2023-12-05 07:00:02 | 420 min 0 sec | off ¦ Off Production
6 | 2023-12-05 07:00:02 | 2023-12-05 08:29:32 | 89 min 30 sec | management ¦ Preventive Maintenance | mesin shot blast
7 | 2023-12-05 08:29:57 | 2023-12-05 09:33:43 | 63 min 46 sec | management ¦ Preventive Maintenance | mesin shot blast
8 | 2023-12-05 09:33:58 | 2023-12-05 09:34:13 | 15 sec | management ¦ System Error
9 | 2023-12-05 09:35:48 | 2023-12-05 09:37:44 | 1 min 56 sec | management ¦ Cek Setting (Drawing-Cutting-Polishing)
10 | 2023-12-05 09:58:30 | 2023-12-05 10:04:46 | 6 min 16 sec | management ¦ Pointing / Roll / Bubut/Sambung Coil
11 | 2023-12-05 10:05:01 | 2023-12-05 10:05:11 | 10 sec | management ¦ Pointing / Roll / Bubut/Sambung Coil
12 | 2023-12-05 10:24:22 | 2023-12-05 10:28:43 | 4 min 21 sec | management ¦ Cek Setting (Drawing-Cutting-Polishing)
13 | 2023-12-05 11:30:01 | 2023-12-05 12:30:01 | 60 min 0 sec | off ¦ Istirahat
14 | 2023-12-05 12:30:01 | 2023-12-05 12:32:59 | 2 min 58 sec | management ¦ System Error
15 | 2023-12-05 12:33:34 | 2023-12-05 12:34:10 | 36 sec | management ¦ System Error
16 | 2023-12-05 12:43:20 | 2023-12-05 12:51:21 | 8 min 1 sec | management ¦ Pointing / Roll / Bubut/Sambung Coil
17 | 2023-12-05 12:51:41 | 2023-12-05 12:51:46 | 5 sec | management ¦ Pointing / Roll / Bubut/Sambung Coil
18 | 2023-12-05 14:27:40 | 2023-12-05 14:35:56 | 8 min 16 sec | management ¦ Pointing / Roll / Bubut/Sambung Coil
19 | 2023-12-05 14:36:16 | 2023-12-05 14:36:21 | 5 sec | management ¦ Pointing / Roll / Bubut/Sambung Coil
20 | 2023-12-05 15:23:40 | 2023-12-05 15:28:46 | 5 min 6 sec | waste ¦ Trouble Drawing ¦ Gosok Slide/Jaw