## Workorder Data
WO Number: | WO/2023/03390
Production Plan: | 387 | Performance: | 82.58 %
Process duration: | 84 | Availability: | 100 %
|  | Quality: | 97.3 %
Total Production: | 380
Good: | 370 | OEE: | 80.35 %
Not Good: | 10
Total Downtime: | 15 Mins 40 Secs
Management: | 15 min 40 sec
Waste: | 0 sec
Created By: | Gertraud Ottomar | Processed By: | Kristiane Constanze
Created At: | 2023-12-01 13:46:02 | Start Time: | 2023-12-06 08:20:06
Edited By: |  | End Time: | 2023-12-06 09:44:38
Edited At:
Supplier: | Schmeler, Schneider and Hane | Customer: | Perron
Grade: | SS400 | Straightness Std: | 0
Diameter: | 14 | size: | 12 X 6000
QTY (Kg): | 2064 | Tolerance: | (+0 , -0.04)
QTY (Coil): | 1 | Reduction Rate: | 26.53
QTY (Bundle): | 7 | Shape: | Round
|  | QTY (Kg): | 500
Remarks: |  | QTY (Pcs): | 94
|  | Chamfer: | No
|  | Color: | TANPA PEWARNAAN
|  | Machine: | MC-002

## Production Report
Bundle No: | 1 | Bundle No: | 2
Coil No: | 1 | Coil No: | 1
Coil Weight: | 2064 | Coil Weight: | 2064
No. Leburan: | 2303915-3K4-01633 | No. Leburan: | 2303915-3K4-01633
Area: | Bahan Baku | Area: | Bahan Baku
Dies Number: | C-12.000(25)-18-TF | Dies Number: | C-12.000(25)-18-TF
Diameter Ujung: | 11.978 | Diameter Ujung: | 11.978
Diameter Tengah: | 11.985 | Diameter Tengah: | 11.985
Diameter Ekor: | 11.98 | Diameter Ekor: | 11.979
Kelurusan Aktual: | 0 | Kelurusan Aktual: | 0
Panjang Aktual: | 6020 | Panjang Aktual: | 6020
Berat FG: | 501 | Berat FG: | 501
QTY (Pcs): | 94 | QTY (Pcs): | 94
Judgement: | GOOD | Judgement: | GOOD
Visual: | OK | Visual: | OK
Created By: | Kristiane Constanze | Created By: | Kristiane Constanze
Created At: | 2023-12-06 08:57:25 | Created At: | 2023-12-06 09:16:29
Edited By: |  | Edited By:
Edited At: |  | Edited At: | 2023-12-06 09:16:29
Bundle No: | 3 | Bundle No: | 4
Coil No: | 1 | Coil No: | 1
Coil Weight: | 2064 | Coil Weight: | 2064
No. Leburan: | 2303915-3K4-01633 | No. Leburan: | 2303915-3K4-01633
Area: | Bahan Baku | Area: | Bahan Baku
Dies Number: | C-12.000(25)-18-TF | Dies Number: | C-12.000(25)-18-TF
Diameter Ujung: | 11.978 | Diameter Ujung: | 11.978
Diameter Tengah: | 11.985 | Diameter Tengah: | 11.985
Diameter Ekor: | 11.979 | Diameter Ekor: | 11.978
Kelurusan Aktual: | 0 | Kelurusan Aktual: | 0
Panjang Aktual: | 6020 | Panjang Aktual: | 6020
Berat FG: | 501 | Berat FG: | 469
QTY (Pcs): | 94 | QTY (Pcs): | 88
Judgement: | GOOD | Judgement: | GOOD
Visual: | OK | Visual: | OK
Created By: | Kristiane Constanze | Created By: | Kristiane Constanze
Created At: | 2023-12-06 09:34:07 | Created At: | 2023-12-06 09:42:31
Edited By: |  | Edited By:
Edited At: |  | Edited At: | 2023-12-06 09:42:31
Bundle No: | 5 | Bundle No: | 6
Coil No: | 1 | Coil No: | 1
Coil Weight: | 2064 | Coil Weight: | 2064
No. Leburan: | 2303915-3K4-01633 | No. Leburan: | 2303915-3K4-01633
Area: | Bahan Baku | Area: | Bahan Baku
Dies Number: | C-12.000(25)-18-TF | Dies Number: | 0
Diameter Ujung: | 11.978 | Diameter Ujung: | 0
Diameter Tengah: | 11.985 | Diameter Tengah: | 0
Diameter Ekor: | 11.979 | Diameter Ekor: | 0
Kelurusan Aktual: | 0 | Kelurusan Aktual: | 0
Panjang Aktual: | 6020 | Panjang Aktual: | 0
Berat FG: | 54 | Berat FG: | 0
QTY (Pcs): | 10 | QTY (Pcs): | 0
Judgement: | NOT GOOD | Judgement: | WASTE
Visual: | PO | Visual:
Created By: | Kristiane Constanze | Created By: | Kristiane Constanze
Created At: | 2023-12-06 09:43:52 | Created At: | 2023-12-06 09:44:17
Edited By: |  | Edited By:
Edited At: |  | Edited At: | 2023-12-06 09:44:17
Bundle No: | 7
Coil No: | 1
Coil Weight: | 2064
No. Leburan: | 2303915-3K4-01633
Area: | Bahan Baku
Dies Number: | 0
Diameter Ujung: | 0
Diameter Tengah: | 0
Diameter Ekor: | 0
Kelurusan Aktual: | 0
Panjang Aktual: | 0
Berat FG: | 0
QTY (Pcs): | 0
Judgement: | WASTE
Visual:
Created By: | Kristiane Constanze
Created At: | 2023-12-06 09:44:31
Edited By:
Edited At:

## Downtime Record
No. | Start | End | Duration | Reason | Remarks
1 | 2023-12-06 08:20:06 | 2023-12-06 08:28:00 | 7 min 54 sec | management ¦ Setting Awal
2 | 2023-12-06 08:28:15 | 2023-12-06 08:28:25 | 10 sec | management ¦ Setting Awal
3 | 2023-12-06 08:29:55 | 2023-12-06 08:35:21 | 5 min 26 sec | management ¦ Setting Awal
4 | 2023-12-06 08:35:31 | 2023-12-06 08:35:46 | 15 sec | management ¦ Cek Setting (Drawing-Cutting-Polishing)
5 | 2023-12-06 08:36:46 | 2023-12-06 08:38:41 | 1 min 55 sec | management ¦ Cek Setting (Drawing-Cutting-Polishing)