## Workorder Data
WO Number: | WO/2023/03397
Production Plan: | 1021 | Performance: | 99.29 %
Process duration: | 217 | Availability: | 66.53 %
|  | Quality: | 98.07 %
Total Production: | 1006
Good: | 987 | OEE: | 64.78 %
Not Good: | 19
Total Downtime: | 2 Hours 26 Mins 8 Secs
Management: | 49 min 27 sec
Waste: | 36 min 41 sec
Created By: | Gertraud Ottomar | Processed By: | Alois Kasimir
Created At: | 2023-12-04 08:22:11 | Start Time: | 2023-12-04 09:50:49
Edited By: |  | End Time: | 2023-12-04 13:28:32
Edited At:
Supplier: | Schamberger-Herman | Customer: | Bernard S.A.S.
Grade: | 12L14 | Straightness Std: | 0
Diameter: | 14 | size: | 11 X 2500
QTY (Kg): | 2100 | Tolerance: | (+0 , -0.11)
QTY (Coil): | 1 | Reduction Rate: | 38.27
QTY (Bundle): | 7 | Shape: | Hexagon
|  | QTY (Kg): | 500
Remarks: |  | QTY (Pcs): | 243
|  | Chamfer: | No
|  | Color: | HIJAU (GREEN 105)
|  | Machine: | MC-003

## Production Report
Bundle No: | 1 | Bundle No: | 2
Coil No: | 1 | Coil No: | 1
Coil Weight: | 2100 | Coil Weight: | 2100
No. Leburan: | 2303915-3K4-01634 | No. Leburan: | 2303915-3K4-01634
Area: | Bahan Baku | Area: | Bahan Baku
Dies Number: | H-11.000(-35)-3-TF | Dies Number: | H-11.000(-35)-3-TF
Diameter Ujung: | 10.935 | Diameter Ujung: | 10.945
Diameter Tengah: | 10.94 | Diameter Tengah: | 10.948
Diameter Ekor: | 10.934 | Diameter Ekor: | 10.94
Kelurusan Aktual: | 0 | Kelurusan Aktual: | 0
Panjang Aktual: | 2515 | Panjang Aktual: | 2520
Berat FG: | 500 | Berat FG: | 500
QTY (Pcs): | 243 | QTY (Pcs): | 243
Judgement: | GOOD | Judgement: | GOOD
Visual: | OK | Visual: | OK
Created By: | Alois Kasimir | Created By: | Alois Kasimir
Created At: | 2023-12-04 12:38:16 | Created At: | 2023-12-04 12:50:52
Edited By: |  | Edited By:
Edited At: |  | Edited At: | 2023-12-04 12:50:52
Bundle No: | 3 | Bundle No: | 4
Coil No: | 1 | Coil No: | 1
Coil Weight: | 2100 | Coil Weight: | 2100
No. Leburan: | 2303915-3K4-01634 | No. Leburan: | 2303915-3K4-01634
Area: | Bahan Baku | Area: | Bahan Baku
Dies Number: | H-11.000(-35)-3-TF | Dies Number: | H-11.000(-35)-3-TF
Diameter Ujung: | 10.932 | Diameter Ujung: | 10.94
Diameter Tengah: | 10.94 | Diameter Tengah: | 10.945
Diameter Ekor: | 10.938 | Diameter Ekor: | 10.94
Kelurusan Aktual: | 0 | Kelurusan Aktual: | 0
Panjang Aktual: | 2520 | Panjang Aktual: | 2520
Berat FG: | 500 | Berat FG: | 530
QTY (Pcs): | 243 | QTY (Pcs): | 258
Judgement: | GOOD | Judgement: | GOOD
Visual: | OK | Visual: | OK
Created By: | Alois Kasimir | Created By: | Alois Kasimir
Created At: | 2023-12-04 13:08:18 | Created At: | 2023-12-04 13:26:47
Edited By: |  | Edited By:
Edited At: |  | Edited At: | 2023-12-04 13:26:47
Bundle No: | 5 | Bundle No: | 6
Coil No: | 1 | Coil No: | 1
Coil Weight: | 2100 | Coil Weight: | 2100
No. Leburan: | 2303915-3K4-01634 | No. Leburan: | 2303915-3K4-01634
Area: | Bahan Baku | Area: | Bahan Baku
Dies Number: | 0 | Dies Number: | 0
Diameter Ujung: | 0 | Diameter Ujung: | 0
Diameter Tengah: | 0 | Diameter Tengah: | 0
Diameter Ekor: | 0 | Diameter Ekor: | 0
Kelurusan Aktual: | 0 | Kelurusan Aktual: | 0
Panjang Aktual: | 0 | Panjang Aktual: | 0
Berat FG: | 35 | Berat FG: | 0
QTY (Pcs): | 19 | QTY (Pcs): | 0
Judgement: | NOT GOOD | Judgement: | WASTE
Visual: | OS | Visual:
Created By: | Alois Kasimir | Created By: | Alois Kasimir
Created At: | 2023-12-04 13:27:45 | Created At: | 2023-12-04 13:28:00
Edited By: |  | Edited By:
Edited At: |  | Edited At: | 2023-12-04 13:28:00
Bundle No: | 7
Coil No: | 1
Coil Weight: | 2100
No. Leburan: | 2303915-3K4-01634
Area: | Bahan Baku
Dies Number: | 0
Diameter Ujung: | 0
Diameter Tengah: | 0
Diameter Ekor: | 0
Kelurusan Aktual: | 0
Panjang Aktual: | 0
Berat FG: | 0
QTY (Pcs): | 0
Judgement: | WASTE
Visual:
Created By: | Alois Kasimir
Created At: | 2023-12-04 13:28:13
Edited By:
Edited At:

## Downtime Record
No. | Start | End | Duration | Reason | Remarks
1 | 2023-12-04 09:50:49 | 2023-12-04 10:22:37 | 31 min 48 sec | management ¦ Setting Awal
2 | 2023-12-04 10:24:38 | 2023-12-04 10:26:37 | 1 min 59 sec | management ¦ Cek Setting (Drawing-Cutting-Polishing)
3 | 2023-12-04 10:27:37 | 2023-12-04 10:42:17 | 14 min 40 sec | waste ¦ Material Nyangkut Di Pipa Guide Drawing - Polishing
4 | 2023-12-04 10:43:15 | 2023-12-04 11:02:17 | 19 min 2 sec | waste ¦ Trouble Drawing ¦ Gosok Slide/Jaw
5 | 2023-12-04 11:08:17 | 2023-12-04 11:11:16 | 2 min 59 sec | waste ¦ Trouble Drawing ¦ Ganti/Setting Kuningan Slide Rail
6 | 2023-12-04 11:12:16 | 2023-12-04 11:13:17 | 1 min 1 sec | management ¦ System Error
7 | 2023-12-04 11:14:17 | 2023-12-04 11:15:17 | 1 min 0 sec | management ¦ System Error
8 | 2023-12-04 11:28:17 | 2023-12-04 11:30:02 | 1 min 45 sec | management ¦ System Error
9 | 2023-12-04 11:30:02 | 2023-12-04 12:30:02 | 60 min 0 sec | off ¦ Istirahat
10 | 2023-12-04 12:30:02 | 2023-12-04 12:39:57 | 9 min 55 sec | management ¦ System Error
11 | 2023-12-04 13:00:00 | 2023-12-04 13:00:58 | 58 sec | management ¦ System Error
12 | 2023-12-04 13:01:58 | 2023-12-04 13:02:59 | 1 min 1 sec | management ¦ System Error