## Workorder Data
WO Number: | WO/2023/03399
Production Plan: | 505 | Performance: | 64.65 %
Process duration: | 187 | Availability: | 56.6 %
|  | Quality: | 86.79 %
Total Production: | 497
Good: | 439 | OEE: | 31.76 %
Not Good: | 58
Total Downtime: | 1 Hours 51 Mins 23 Secs
Management: | 53 min 22 sec
Waste: | 58 min 1 sec
Created By: | Gertraud Ottomar | Processed By: | Friedhelm Sibylle
Created At: | 2023-12-04 09:01:56 | Start Time: | 2023-12-04 20:34:32
Edited By: |  | End Time: | 2023-12-04 23:41:38
Edited At:
Supplier: | Fay-Kihn | Customer: | Houle Rousseau SAS
Grade: | SS400 | Straightness Std: | 0
Diameter: | 22 | size: | 21 X 3000
QTY (Kg): | 4120 | Tolerance: | (+0 , -0.05)
QTY (Coil): | 2 | Reduction Rate: | 8.88
QTY (Bundle): | 11 | Shape: | Round
|  | QTY (Kg): | 500
Remarks: |  | QTY (Pcs): | 61
|  | Chamfer: | No
|  | Color: | TANPA PEWARNAAN
|  | Machine: | MC-004

## Production Report
Bundle No: | 1 | Bundle No: | 2
Coil No: | 1 | Coil No: | 1
Coil Weight: | 2071 | Coil Weight: | 2071
No. Leburan: | 11.22.H.003-019 | No. Leburan: | 11.22.H.003-019
Area: | A | Area: | A
Dies Number: | C-21.000-(030)-07-TF | Dies Number: | C-21.000-(030)-07-TF
Diameter Ujung: | 20.961 | Diameter Ujung: | 20.968
Diameter Tengah: | 20.978 | Diameter Tengah: | 20.974
Diameter Ekor: | 20.964 | Diameter Ekor: | 20.969
Kelurusan Aktual: | 0 | Kelurusan Aktual: | 0
Panjang Aktual: | 3020 | Panjang Aktual: | 3020
Berat FG: | 500 | Berat FG: | 500
QTY (Pcs): | 61 | QTY (Pcs): | 61
Judgement: | GOOD | Judgement: | GOOD
Visual: | OK | Visual: | OK
Created By: | Friedhelm Sibylle | Created By: | Friedhelm Sibylle
Created At: | 2023-12-04 22:18:58 | Created At: | 2023-12-04 22:19:56
Edited By: |  | Edited By:
Edited At: |  | Edited At: | 2023-12-04 22:19:56
Bundle No: | 3 | Bundle No: | 4
Coil No: | 1 | Coil No: | 1
Coil Weight: | 2071 | Coil Weight: | 2071
No. Leburan: | 11.22.H.003-019 | No. Leburan: | 11.22.H.003-019
Area: | A | Area: | A
Dies Number: | C-21.000-(030)-07-TF | Dies Number: | C-21.000-(030)-07-TF
Diameter Ujung: | 20.966 | Diameter Ujung: | 20.966
Diameter Tengah: | 20.98 | Diameter Tengah: | 20.978
Diameter Ekor: | 20.969 | Diameter Ekor: | 20.97
Kelurusan Aktual: | 0 | Kelurusan Aktual: | 0
Panjang Aktual: | 3025 | Panjang Aktual: | 3020
Berat FG: | 500 | Berat FG: | 500
QTY (Pcs): | 61 | QTY (Pcs): | 61
Judgement: | GOOD | Judgement: | GOOD
Visual: | OK | Visual: | OK
Created By: | Friedhelm Sibylle | Created By: | Friedhelm Sibylle
Created At: | 2023-12-04 22:35:23 | Created At: | 2023-12-04 22:49:53
Edited By: |  | Edited By:
Edited At: |  | Edited At: | 2023-12-04 22:49:53
Bundle No: | 5 | Bundle No: | 6
Coil No: | 2 | Coil No: | 1
Coil Weight: | 2049 | Coil Weight: | 2071
No. Leburan: | 11.22.H.004-010 | No. Leburan: | 11.22.H.003-019
Area: | A | Area: | A
Dies Number: | C-21.000-(030)-07-TF | Dies Number: | C-21.000(30)07TF
Diameter Ujung: | 20.966 | Diameter Ujung: | 20.955
Diameter Tengah: | 20.98 | Diameter Tengah: | 20.975
Diameter Ekor: | 20.969 | Diameter Ekor: | 20.956
Kelurusan Aktual: | 0 | Kelurusan Aktual: | 0
Panjang Aktual: | 3020 | Panjang Aktual: | 3020
Berat FG: | 500 | Berat FG: | 500
QTY (Pcs): | 61 | QTY (Pcs): | 61
Judgement: | GOOD | Judgement: | GOOD
Visual: | OK | Visual: | OK
Created By: | Friedhelm Sibylle | Created By: | Friedhelm Sibylle
Created At: | 2023-12-04 22:58:12 | Created At: | 2023-12-04 23:10:23
Edited By: |  | Edited By:
Edited At: |  | Edited At: | 2023-12-04 23:10:23
Bundle No: | 7 | Bundle No: | 8
Coil No: | 1 | Coil No: | 2
Coil Weight: | 2071 | Coil Weight: | 2049
No. Leburan: | 11.22.H.003-019 | No. Leburan: | 11.22.H.004-010
Area: | A | Area: | A
Dies Number: | C-21.000(30)07TF | Dies Number: | C-21.000-(030)-07-TF
Diameter Ujung: | 20.955 | Diameter Ujung: | 20.958
Diameter Tengah: | 20.967 | Diameter Tengah: | 20.971
Diameter Ekor: | 20.956 | Diameter Ekor: | 20.962
Kelurusan Aktual: | 0 | Kelurusan Aktual: | 0
Panjang Aktual: | 3020 | Panjang Aktual: | 3020
Berat FG: | 598 | Berat FG: | 302
QTY (Pcs): | 73 | QTY (Pcs): | 37
Judgement: | GOOD | Judgement: | NOT GOOD
Visual: | OK | Visual: | PO
Created By: | Friedhelm Sibylle | Created By: | Friedhelm Sibylle
Created At: | 2023-12-04 23:14:26 | Created At: | 2023-12-04 23:39:03
Edited By: | Friedhelm Sibylle | Edited By:
Edited At: | 2023-12-04 23:36:29 | Edited At: | 2023-12-04 23:39:03
Bundle No: | 9 | Bundle No: | 10
Coil No: | 2 | Coil No: | 2
Coil Weight: | 2049 | Coil Weight: | 2049
No. Leburan: | 11.22.H.004-010 | No. Leburan: | 11.22.H.004-010
Area: | A | Area: | A
Dies Number: | C-21.000-(030)-07-TF | Dies Number: | C-21.000-(030)-07-TF
Diameter Ujung: | 20.89 | Diameter Ujung: | 20.958
Diameter Tengah: | 20.977 | Diameter Tengah: | 20.968
Diameter Ekor: | 20.913 | Diameter Ekor: | 20.962
Kelurusan Aktual: | 0 | Kelurusan Aktual: | 0
Panjang Aktual: | 3020 | Panjang Aktual: | 2975
Berat FG: | 148 | Berat FG: | 22
QTY (Pcs): | 18 | QTY (Pcs): | 3
Judgement: | NOT GOOD | Judgement: | NOT GOOD
Visual: | OVAL | Visual: | IL
Created By: | Friedhelm Sibylle | Created By: | Friedhelm Sibylle
Created At: | 2023-12-04 23:39:55 | Created At: | 2023-12-04 23:40:35
Edited By: |  | Edited By:
Edited At: |  | Edited At: | 2023-12-04 23:40:35
Bundle No: | 11
Coil No: | 2
Coil Weight: | 2049
No. Leburan: | 11.22.H.004-010
Area: | A
Dies Number: | 0
Diameter Ujung: | 0
Diameter Tengah: | 0
Diameter Ekor: | 0
Kelurusan Aktual: | 0
Panjang Aktual: | 0
Berat FG: | 0
QTY (Pcs): | 0
Judgement: | WASTE
Visual:
Created By: | Friedhelm Sibylle
Created At: | 2023-12-04 23:40:51
Edited By:
Edited At:

## Downtime Record
No. | Start | End | Duration | Reason | Remarks
1 | 2023-12-04 20:34:32 | 2023-12-04 20:34:41 | 9 sec | management ¦ System Error
2 | 2023-12-04 20:34:57 | 2023-12-04 20:35:41 | 44 sec | management ¦ System Error
3 | 2023-12-04 20:35:57 | 2023-12-04 20:38:12 | 2 min 15 sec | management ¦ Setting Awal
4 | 2023-12-04 20:38:26 | 2023-12-04 20:39:26 | 1 min 0 sec | management ¦ Setting Awal
5 | 2023-12-04 20:40:12 | 2023-12-04 20:44:41 | 4 min 29 sec | management ¦ Setting Awal
6 | 2023-12-04 20:44:57 | 2023-12-04 20:45:57 | 1 min 0 sec | management ¦ Setting Awal
7 | 2023-12-04 20:46:27 | 2023-12-04 20:46:41 | 14 sec | management ¦ System Error
8 | 2023-12-04 20:46:56 | 2023-12-04 20:47:12 | 16 sec | management ¦ Setting Awal
9 | 2023-12-04 20:48:12 | 2023-12-04 20:49:12 | 1 min 0 sec | management ¦ System Error
10 | 2023-12-04 20:49:26 | 2023-12-04 20:59:42 | 10 min 16 sec | waste ¦ Trouble Drawing ¦ Gosok Slide/Jaw
11 | 2023-12-04 21:00:56 | 2023-12-04 21:05:42 | 4 min 46 sec | waste ¦ Trouble Drawing ¦ Gosok Slide/Jaw
12 | 2023-12-04 21:06:44 | 2023-12-04 21:12:13 | 5 min 29 sec | waste ¦ Trouble Drawing ¦ Gosok Slide/Jaw
13 | 2023-12-04 21:12:43 | 2023-12-04 21:19:57 | 7 min 14 sec | waste ¦ Trouble Polsihing/Two Roll ¦ Setting Ulang Polsihing/Two Roll (Trouble TS/SP)
14 | 2023-12-04 21:21:27 | 2023-12-04 21:21:43 | 16 sec | management ¦ System Error
15 | 2023-12-04 21:23:13 | 2023-12-04 21:23:27 | 14 sec | management ¦ System Error
16 | 2023-12-04 21:23:57 | 2023-12-04 21:32:27 | 8 min 30 sec | waste ¦ Trouble Drawing ¦ Gosok Slide/Jaw
17 | 2023-12-04 21:34:28 | 2023-12-04 21:34:42 | 14 sec | management ¦ System Error
18 | 2023-12-04 21:35:28 | 2023-12-04 21:36:42 | 1 min 14 sec | management ¦ System Error
19 | 2023-12-04 21:36:58 | 2023-12-04 21:37:12 | 14 sec | management ¦ System Error
20 | 2023-12-04 21:40:27 | 2023-12-04 21:40:43 | 16 sec | management ¦ System Error
21 | 2023-12-04 21:41:13 | 2023-12-04 21:41:27 | 14 sec | management ¦ System Error
22 | 2023-12-04 21:41:57 | 2023-12-04 21:47:12 | 5 min 15 sec | waste ¦ Trouble Drawing ¦ Gosok Slide/Jaw
23 | 2023-12-04 21:47:44 | 2023-12-04 21:47:59 | 15 sec | management ¦ System Error
24 | 2023-12-04 21:49:13 | 2023-12-04 21:50:13 | 1 min 0 sec | management ¦ System Error
25 | 2023-12-04 21:50:43 | 2023-12-04 21:50:59 | 16 sec | management ¦ System Error
26 | 2023-12-04 21:51:43 | 2023-12-04 21:51:57 | 14 sec | management ¦ System Error
27 | 2023-12-04 21:52:29 | 2023-12-04 21:58:29 | 6 min 0 sec | management ¦ Pointing / Roll / Bubut/Sambung Coil
28 | 2023-12-04 21:58:43 | 2023-12-04 21:58:59 | 16 sec | management ¦ System Error
29 | 2023-12-04 21:59:29 | 2023-12-04 22:02:28 | 2 min 59 sec | waste ¦ Trouble Drawing ¦ Gosok Slide/Jaw
30 | 2023-12-04 22:03:14 | 2023-12-04 22:03:28 | 14 sec | management ¦ System Error
31 | 2023-12-04 22:04:28 | 2023-12-04 22:04:44 | 16 sec | management ¦ System Error
32 | 2023-12-04 22:05:00 | 2023-12-04 22:05:14 | 14 sec | management ¦ System Error
33 | 2023-12-04 22:05:58 | 2023-12-04 22:12:30 | 6 min 32 sec | waste ¦ Trouble Drawing ¦ Gosok Slide/Jaw
34 | 2023-12-04 22:15:58 | 2023-12-04 22:16:14 | 16 sec | management ¦ System Error
35 | 2023-12-04 22:18:15 | 2023-12-04 22:18:29 | 14 sec | management ¦ System Error
36 | 2023-12-04 22:19:13 | 2023-12-04 22:19:29 | 16 sec | management ¦ System Error
37 | 2023-12-04 22:19:59 | 2023-12-04 22:22:14 | 2 min 15 sec | waste ¦ Trouble Drawing ¦ Gosok Slide/Jaw
38 | 2023-12-04 22:26:45 | 2023-12-04 22:31:30 | 4 min 45 sec | waste ¦ Trouble Drawing ¦ Gosok Slide/Jaw
39 | 2023-12-04 22:32:30 | 2023-12-04 22:32:44 | 14 sec | management ¦ System Error
40 | 2023-12-04 22:33:16 | 2023-12-04 22:33:30 | 14 sec | management ¦ System Error
41 | 2023-12-04 22:34:30 | 2023-12-04 22:39:45 | 5 min 15 sec | management ¦ Pointing / Roll / Bubut/Sambung Coil
42 | 2023-12-04 22:39:59 | 2023-12-04 22:40:14 | 15 sec | management ¦ System Error
43 | 2023-12-04 22:40:44 | 2023-12-04 22:41:00 | 16 sec | management ¦ System Error
44 | 2023-12-04 22:42:30 | 2023-12-04 22:42:44 | 14 sec | management ¦ System Error
45 | 2023-12-04 22:44:45 | 2023-12-04 22:44:59 | 14 sec | management ¦ System Error
46 | 2023-12-04 22:46:29 | 2023-12-04 22:46:59 | 30 sec | management ¦ System Error
47 | 2023-12-04 22:47:15 | 2023-12-04 22:47:29 | 14 sec | management ¦ System Error
48 | 2023-12-04 22:51:37 | 2023-12-04 22:52:44 | 1 min 7 sec | management ¦ Pointing / Roll / Bubut/Sambung Coil
49 | 2023-12-04 22:56:15 | 2023-12-04 23:01:00 | 4 min 45 sec | management ¦ Pointing / Roll / Bubut/Sambung Coil
50 | 2023-12-04 23:09:04 | 2023-12-04 23:09:04 | 0 sec | management ¦ System Error
51 | 2023-12-04 23:13:01 | 2023-12-04 23:13:15 | 14 sec | management ¦ System Error
52 | 2023-12-04 23:15:31 | 2023-12-04 23:32:01 | 16 min 30 sec | management ¦ Pointing / Roll / Bubut/Sambung Coil | Sambung coil untuk job order berikutnya